## data_train
Ytrain | Ytrain_pre
-5.096910013 | -5.186707
-8.500312917 | -8.570012
-4.886056648 | -4.751835
-3.211831629 | -3.217089
-10 | -9.976487
-10 | -9.665788
-3.595166283 | -3.578151
-3.454692884 | -3.500197
-6.420216403 | -6.722346
-6.122628654 | -6.64159
-9.744727495 | -9.405766
-3.585026652 | -3.777352
-5.148741651 | -5.094627
-4.232102384 | -4.287588
-3.769551079 | -4.241367
-6.744727495 | -6.537642
-8.060480747 | -7.757663
-3.987162775 | -3.945793
-4.698970004 | -4.843144
-4.552841969 | -4.724436
-6.494850022 | -6.553373
-4.15490196 | -4.070918
-3.180456064 | -3.016939
-9.201349355 | -9.354074
-5.228412519 | -5.407374
-3 | -3.036906
-9.769551079 | -9.899749
-4.009217308 | -3.988502
-10 | -9.939252
-9 | -8.353519
-1.853871964 | -1.849978
-10 | -9.965406
-7.93930216 | -7.829137
-7 | -6.965611
-3.847711656 | -4.057508
-10 | -9.491665
-8.089909454 | -7.837832
-3.436518915 | -3.43008
-10 | -9.625546
-2.89279003 | -3.007175
-3.759450752 | -3.733976
-10 | -9.72376
-4.642065153 | -5.017175
-8.496209317 | -8.576634
-4.408935393 | -4.823346
-7.004364805 | -6.596254
-3.46470588 | -3.506019
-7.525783736 | -7.36542
-3.920818754 | -3.965701
-5.718966633 | -5.75035
-3.793174124 | -3.901129
-3.303643611 | -3.388535
-2.417936637 | -2.515965
-5.876148359 | -5.771485
-3.029188389 | -2.962682
-6.301029996 | -6.22781
-5.863279433 | -5.867647
-5.800000875 | -6.230676
-4.920818754 | -5.216412
-4.22184875 | -4.165642
-4.851039883 | -5.310112
-5.920818754 | -5.926768
-3.09420412 | -3.180176
-3.113509275 | -3.051172
-10 | -10.00238
-7.387216143 | -7.405992
-5.657577319 | -5.510752
-7.761953897 | -7.772015
-9.698970004 | -9.258077
-10 | -10.08017
-3.396855627 | -3.65665
-6.070581074 | -6.15982
-7.886056648 | -8.106469
-3.987162775 | -3.904223
-4.721246399 | -4.699057
-7.420216403 | -7.637923
-6.721246399 | -7.078526
-4.420216403 | -4.646779
-3.823908741 | -3.811055
-4.443697499 | -4.590225
-10 | -10.0007
-3.346787486 | -3.360671
-3.769551079 | -3.912339
-7.159893906 | -7.106813
-10 | -10.00626
-3.413412695 | -3.381061
-10 | -9.793346
-5.148130399 | -5.104264
-5.420216403 | -5.530967
-3.966576245 | -4.021922
-3.88941029 | -4.047295
-9.950781977 | -9.773807
-3.027797162 | -3.227001
-6.187086643 | -6.237539
-5.22184875 | -5.239408
-8.978810701 | -8.156308
-3.920818754 | -4.259784
-10.62874643 | -10.20949
-11.24795155 | -11.31728
-16.79620314 | -15.45004
-3.187086643 | -3.36246
-3.795880017 | -3.551909
-1.958607315 | -1.992583
-3.045757491 | -2.993751
-5.576754126 | -5.639008
-8 | -7.947537
-5.15490196 | -5.162863
-6.823908741 | -6.762286
-2.70333481 | -2.67516
-7.207608311 | -7.317873
-4.522878745 | -4.471374
-4.209714836 | -4.210198
-5.675717545 | -5.68933
-6.716698771 | -6.408215
-5.698970004 | -6.007265
-3.721246399 | -3.746457
-3.795880017 | -3.950684
-3.958607315 | -4.106558
-7.552841969 | -7.522428
-5.092588639 | -5.277144
-10 | -9.908432
-5.22184875 | -5.125439
-2.795880017 | -3.590719
-9.138465589 | -9.371274
-7.165859166 | -7.084449
-4.194499142 | -4.248841
-6 | -6.325845
-5.26760624 | -5.555282
-5.610833916 | -5.554243
-5.987162775 | -6.014811
-3.721246399 | -3.660997
-3.15490196 | -3.455174
-6.26760624 | -6.177593
-3.920818754 | -4.054
-10 | -9.96954
-1.841637508 | -1.835811
-3.455931956 | -4.056475
-10 | -9.999244
-2.494850022 | -2.604387
-5.326058001 | -5.341292
-5.795880017 | -5.771485
-4.974694135 | -5.016294
-2.318758763 | -2.226476
-7.26760624 | -7.311277
-3.800244823 | -3.87433
-3.698970004 | -3.95907
-2.716698771 | -2.79679
-6.476253533 | -6.303504
-6.823908741 | -6.887647
-3.793174124 | -4.090514
-10 | -9.867361
-2.659555885 | -2.626546
-7.695350471 | -7.691483
-12.68824614 | -12.66272
-7.562249437 | -7.282375
-6.623423043 | -6.576802
-4.744727495 | -4.54005
-3.259637311 | -3.312957
-5 | -5.171268
-17.35654732 | -16.48803
-4.211124884 | -4.377216
-5.366531544 | -5.521707
-3.095825632 | -3.375299
-4.68613278 | -4.760953
-5.055517328 | -4.907856
-6.25635315 | -6.303256
-4.124938737 | -4.008523
-2.801342913 | -2.731596
-8.698970004 | -8.566547
-1.602059991 | -2.66761
-5.240332155 | -5.22285
-10 | -9.873077
-15.30103 | -14.17029
-3.214670165 | -3.293439
-9 | -8.902326
-6.928117993 | -6.733116
-6.2069084 | -6.184849
-8 | -7.697578
-4.148741651 | -4.45669
-2.316952962 | -2.665398
-10 | -10.02558
-7.882728704 | -7.812987
-10 | -10.19943
-4.22184875 | -4.095087
-2.588380294 | -2.957857
-10 | -10.01595
-6.216929275 | -6.278312
-10 | -10.21946
-10 | -10.02547
-5.236572006 | -5.033859
-7.148130399 | -7.095846
-8.899629455 | -8.860174
-6.560667306 | -6.553815
-4.494850022 | -4.090568
-13 | -12.89408
-10 | -9.974374
-3.096910013 | -3.018788
-10.9652893 | -10.97379
-6.355561411 | -6.402853
-4.89279003 | -5.787324
-7.346787486 | -6.942663
-4.721246399 | -4.974243
-10 | -10.11821
-9.214670165 | -9.30982
-4.73754891 | -4.462508
-10 | -10.02427
-7.798602876 | -7.6221
-10 | -9.948657
-4.496209317 | -4.655774
-6.785156152 | -6.778316
-4.679853714 | -4.576232
-10 | -9.916754
-6 | -5.912816
-3.522878745 | -3.572659
-3.033858267 | -3.014332
-9.619788758 | -9.385813
-7.219682688 | -7.563392
-6.091514981 | -6.777535
-6.347753659 | -6.522524
-6.645891561 | -6.607103
-4.2644011 | -4.034878
-8.13667714 | -8.018181
-4.823908741 | -4.828747
-10 | -10.13613
-7.085128182 | -7.070393
-4.15490196 | -4.5405
-10.1753005 | -10.21455
-3.26760624 | -3.142897
-7.498940738 | -7.621098
-9.387216143 | -9.497484
-6.22184875 | -6.285069
-7 | -6.768263
-5.200659451 | -5.150402
-2.129011186 | -2.094562
-2.638272164 | -2.728247
-3.400116928 | -3.838687
-5.193820026 | -5.259746
-6.333347081 | -6.486397
-4.552841969 | -4.575644
-2.099086932 | -2.202692
-3.931814138 | -4.056735
-3.585026652 | -4.204498
-12.49485002 | -12.24537
-6.301029996 | -6.386441
-4.110026362 | -4.095086
-10 | -10.11184
-6 | -5.947958
-5.26760624 | -5.25525
-6.228412519 | -6.215066
-7.060480747 | -7.499607
-5.319664487 | -5.508692
-4.823908741 | -4.879943
-5.247183569 | -5.14045
-3.549750892 | -3.577238
-8.821023053 | -8.595609
-3.654909409 | -3.483892
-7.209714836 | -7.193193
-8.457685004 | -8.527014
-5.37675071 | -5.347868
-9.183096161 | -9.499234
-4.522878745 | -4.358858
-3.055517328 | -3.090904
-2.15490196 | -2.187333
-7.866461092 | -8.278958
-4.787812396 | -4.678832
-12.85387196 | -12.99579
-5.301029996 | -5.471317
-2.187086643 | -2.215625
-4.823908741 | -4.926724
-10.1079054 | -9.523843
-4.346787486 | -4.372777
-5.432973634 | -5.455425
-5.971412549 | -5.979737
-12.88438949 | -12.39296
-9.283996656 | -9.064655
-6.841637508 | -6.837589
-2.207608311 | -2.57368
-17.25570702 | -16.56155
-6.698970004 | -6.655066
-12.44977165 | -12.28795
-8.060480747 | -7.844594
-3 | -2.829285
-4.096910013 | -3.971145
-4.366531544 | -4.555462
-3.161150909 | -3.296443
-5.886056648 | -5.567688
-7.173925197 | -7.251777
-3.268411235 | -3.445325
-3.595166283 | -3.773606
-3.900008766 | -3.910938
-8.318758763 | -8.34939
-5.698970004 | -5.632313
-4.48148606 | -4.353227
-4.316052869 | -4.267745
-3.153044675 | -3.601998
-11.88605665 | -11.05299
-7.004803708 | -6.874461
-6.853871964 | -6.899531
-6.623423043 | -6.667201
-2.690369833 | -2.753944
-10 | -10.02162
-4.958607315 | -4.752881
-11.01772877 | -11.37735
-6.886056648 | -7.157194
-10 | -9.8016
-3.832682665 | -3.884561
-6.051098239 | -6.003361
-5.943095149 | -5.973794
-4.142667504 | -4.09893
-3.407823243 | -3.548054
-6.477555766 | -6.583738
-6.982966661 | -6.690811
-5.540607512 | -5.506602
-5.13667714 | -4.976655
-8.408935393 | -8.277114
-4.15490196 | -4.641874
-9.300162274 | -9.305021
-11.19997064 | -11.2055
-2.638272164 | -2.678438
-8.301029996 | -8.651976
-6 | -5.82475
-6.249491605 | -6.199752
-7.397940009 | -7.42674
-6.20481541 | -6.331969
-4.581698709 | -4.508723
-8.688246139 | -8.330334
-3.850780887 | -3.468501
-13.03621217 | -12.87716
-13.92960042 | -12.45581
-7.301029996 | -7.509058
-6.595166283 | -6.406608
-13.61978876 | -12.82621
-6.00656377 | -5.689879
-4.619788758 | -4.636159
-10 | -9.954478
-5.397940009 | -5.518726
-3.239050049 | -3.129776
-4.600326279 | -4.664356
-6.638272164 | -6.774284
-2.477555766 | -2.43674
-3.958607315 | -3.939405
-5.080921908 | -5.579422
-9 | -8.474791
-8.958607315 | -9.298224
-3.690369833 | -3.522945
-7.09420412 | -7.07605
-7.050609993 | -7.047405
-10 | -10.01556
-7.047042731 | -7.231684
-10 | -9.98017
-3.288192771 | -3.178137
-3.619788758 | -3.601053
-5.958607315 | -6.112147
-8 | -8.06936
-6.625251654 | -6.523197
-9.447331784 | -9.04835
-4.363512104 | -4.442289
-3.193820026 | -3.275231
-3.680893941 | -3.561666
-2.730487056 | -2.761943
-2.692503962 | -2.828676
-9.569675406 | -9.15629
-8.853871964 | -8.289757
-7.744727495 | -8.113358
-6.022276395 | -6.145565
-5.179798541 | -5.024305
-4.91721463 | -4.911253
-5.494850022 | -5.712203
-6.585026652 | -6.576878
-4.000869459 | -3.735453
-3.677780705 | -3.439136
-4.494850022 | -4.407223
-12.75696195 | -13.23502
-9.795880017 | -9.335389
-3.958607315 | -3.913502
-6.049148541 | -6.164906
-10 | -9.909829
-6.080921908 | -6.105985
-5.294136288 | -5.215973
-17.37675071 | -16.05221
-5.567030709 | -5.450067
-4.468521083 | -4.751178
-8.182516656 | -8.163941
-2.688246139 | -3.179308
-2.93930216 | -3.157205
-4.200039473 | -4.447101
-2.406713933 | -2.647879
-3.477555766 | -3.459703
-5.003488328 | -4.827964
-5.107905397 | -5.072104
-4.425968732 | -3.856972
-8 | -7.445339
-3.036212173 | -3.245477
-5.070581074 | -5.001572
-5.346787486 | -5.53268
-2.106793247 | -2.105622
-9 | -8.986243
-10 | -10.1736
-7.036212173 | -6.953979
-4.187086643 | -4.296016
-3.411168274 | -3.344249
-10 | -10.10596

## data_test
Number | composition | Ytest | Ytest_pre | Family | high
2 | (La0.55Li0.45)(Ti0.9Al0.1)O3 | -2.821023053 | -3.351632 | perovskites | oxide
5 | (La0.6Li0.4)(Ti0.8Al0.2)O3 | -3.245651664 | -3.873121 | perovskites | oxide
8 | (Li0.55Mg0.45)(Li0.445Mg0.055)Ti1.5O4 | -10.81530857 | -9.874867 | oxides | oxide
14 | (Li0.826Mg0.174)(Li0.374Mg0.026Ti1.60)O4 | -8.372634143 | -8.230734 | oxides | oxide
34 | Fe0.19La2.95Li5.57Zr2O12 | -2.860120914 | -2.954431 | garnet | oxide
37 | La0.565Li0.305TiO3 | -3.019088062 | -3.06805 | perovskites | oxide
38 | La0.56Li0.33TiO3 | -3.175223538 | -3.06805 | perovskites | oxide
39 | La0.595Li0.215TiO3 | -3.069050969 | -3.372657 | perovskites | oxide | 0.3036059 | 0.4790488
42 | La0.62Li0.14TiO3 | -3.354577731 | -3.370074 | perovskites | oxide | 0.01549583 | 0.5586423
43 | La0.63Li0.11(Mg0.5W0.5)O3 | -5.167491087 | -5.728521 | perovskites | oxide | 0.5610303
44 | La0.64Li0.08TiO3 | -3.474955193 | -3.791103 | perovskites | oxide | 0.3161482
51 | Li(Ti0.4Sn1.6)(PO4)3 | -5.501689446 | -7.159857 | NASICON | oxide | 1.658168
52 | Li(Ti0.6Sn1.4)(PO4)3 | -5.025949097 | -6.682024 | NASICON | oxide | 1.656074
54 | Li0.02Na0.48La0.5Nb2O6 | -5.399027104 | -4.904521 | perovskites | oxide | 0.4945061
56 | Li0.07Na0.43La0.5Nb2O6 | -4.910094889 | -4.965404 | perovskites | oxide | 0.05530914
63 | Li0.2Na0.3La0.5Nb2O6 | -4.928117993 | -4.829493 | perovskites | oxide | 0.09862495
66 | Li0.3Na0.2La0.5Nb2O6 | -4.954677021 | -4.811359 | perovskites | oxide | 0.1433176
87 | Li1.1Al0.1Ti1.9(PO4)3 | -4.522878745 | -3.160224 | NASICON | oxide | 1.362655
92 | Li1.2Al0.2Ti1.8(PO4)3 | -3.225483034 | -2.863432 | NASICON | oxide | 0.3620511
93 | Li1.2Al0.2Ti1.8(PO4)3 | -2.4710833 | -2.977364 | NASICON | oxide | 0.506281
103 | Li1.3Al0.3Ge1.7(PO4)3 | -4.084072788 | -4.449832 | NASICON | oxide | 0.3657597
104 | Li1.3Al0.3Ti1.7(PO4)3 | -3.141462802 | -3.160577 | NASICON | oxide | 0.01911402
105 | Li1.3Al0.3Ti1.7(PO4)3 | -2.946921557 | -3.539349 | NASICON | oxide | 0.5924273
107 | Li1.3Al0.3Ti1.7(PO4)3 | -2.91721463 | -3.014427 | NASICON | oxide | 0.09721208
112 | Li1.4Al0.4Ge1.6(PO4)3 | -3.725842151 | -4.395189 | NASICON | oxide | 0.6693471
126 | Li1.5Al0.5Ge1.5(PO4)3 | -3.473660723 | -4.336946 | NASICON | oxide | 0.8632858
128 | Li1.5Al0.5Ti1.5(PO4)3 | -3.605548319 | -3.373852 | NASICON | oxide | 0.2316968
142 | Li1.6Al0.6Ge1.4(PO4)3 | -3.54668166 | -4.330954 | NASICON | oxide | 0.7842719
145 | Li1.7Al0.7Ge1.3(PO4)3 | -3.578396073 | -4.29533 | NASICON | oxide | 0.7169335
148 | Li1.8Al0.8Ge1.2(PO4)3 | -3.863279433 | -4.19968 | NASICON | oxide | 0.3364009
153 | Li10(Ge0.776Sn0.224)P2S12 | -1.850780887 | -1.944041 | LGPS | sulfide | 0.09326037
158 | Li10.5(Sn0.2Si0.8)1.5P1.5S12 | -2.056011125 | -2.091487 | LGPS | sulfide | 0.03547604
160 | Li10Ge0.66Sn0.33P2S12 | -2.193820026 | -2.104496 | thio-phosphate | sulfide | 0.08932402
161 | Li10GeP2S12 | -1.91721463 | -1.910376 | LGPS | sulfide | 0.006838677
162 | Li10GeP2S12 | -1.609064893 | -1.909679 | LGPS | sulfide | 0.3006145
163 | Li10GeP2S12 | -2.119186408 | -2.093341 | LGPS | sulfide | 0.0258453
166 | Li10SnP2S12 | -2.400116928 | -2.122378 | LGPS | sulfide | 0.2777388
167 | Li10SnP2S12 | -2.420216403 | -2.164286 | LGPS | sulfide | 0.2559305
207 | Li2VCl4 | -5.158015195 | -7.301249 | cholorides | no | 2.143234
218 | Li3.333Mg0.333P2S6 | -7.086186148 | -5.736056 | thio-phosphate | sulfide | 1.35013
247 | Li3Fe(MoO4)3 | -9.229884705 | -8.621514 | molybdates | oxide | 0.6083704
281 | Li4Ge0.50Sn0.50Se4 | -5.744727495 | -5.306645 | LISICON | no | 0.4380821
284 | Li4GeS2Se2 | -4.552841969 | -4.655306 | LISICON | no | 0.1024639
295 | Li4SnS2Se2 | -4.443697499 | -6.031327 | LISICON | no | 1.58763
299 | Li4SnSe4 | -4.698970004 | -6.853096 | LISICON | no | 2.154126
307 | Li5.4La3Nb1.8Y0.2O12 | -4.171340103 | -4.3202 | garnet | oxide | 0.1488599
310 | Li5.5La3Nb1.75Y0.25O12 | -4.037157319 | -4.228407 | garnet | oxide | 0.1912501
311 | Li5.5La3Ta1.75Sm0.25O12 | -5.286509457 | -4.984241 | garnet | oxide | 0.3022689
312 | Li5.70La3Ta1.65Sm0.35O12 | -4.66756154 | -5.012393 | garnet | oxide | 0.344831
313 | Li5.74La3Zr1.5Ta0.5O12 | -3.04431225 | -3.265167 | garnet | oxide | 0.2208545
314 | Li5.90La3Ta1.55Sm0.45O12 | -4.928117993 | -4.832837 | garnet | oxide | 0.09528089
316 | Li5AlO4 | -9.301029996 | -8.108524 | oxides | oxide | 1.192506
324 | Li5La3Sb2O12 | -5.477555766 | -5.046414 | garnet | oxide | 0.4311414
327 | Li5La3Ta2O12 | -4.798602876 | -5.024305 | garnet | oxide | 0.2257025
333 | Li6.025P0.975Si0.025S5Br | -3.056505484 | -3.252031 | argyrodites | sulfide | 0.1955251
335 | Li6.05P0.95Si0.05S5Br | -3.359518563 | -2.879893 | argyrodites | sulfide | 0.4796255
336 | Li6.075P0.925Si0.075S5Br | -3.058985756 | -2.840559 | argyrodites | sulfide | 0.2184265
337 | Li6.10La3Ta1.45Sm0.55O12 | -4.853871964 | -4.672455 | garnet | oxide | 0.1814171
339 | Li6.125P0.875Si0.125S5Br | -3.044793462 | -2.78291 | argyrodites | sulfide | 0.2618838
340 | Li6.175P0.825Si0.175S5Br | -3.031050319 | -2.790382 | argyrodites | sulfide | 0.2406679
341 | Li6.1P0.95Si0.1S5Br | -3.097453221 | -2.794606 | argyrodites | sulfide | 0.3028475
343 | Li6.225P0.775Si0.225S5Br | -2.966576245 | -2.777567 | argyrodites | sulfide | 0.1890091
346 | Li6.25P0.75Si0.25S5Br | -2.850780887 | -2.628285 | argyrodites | sulfide | 0.2224962
349 | Li6.2La3Zr1.2Ta0.8O12 | -3.494850022 | -3.67726 | garnet | oxide | 0.1824099
350 | Li6.2P0.8Si0.2S5Br | -2.772113295 | -2.763512 | argyrodites | sulfide | 0.008601399
351 | Li6.35P0.65Si0.35S5Br | -2.630784143 | -2.595483 | argyrodites | sulfide | 0.03530084
352 | Li6.3P0.7Si0.3S5Br | -2.782516056 | -2.658672 | argyrodites | sulfide | 0.1238442
354 | Li6.4La3Zr1.4Ta0.6O12 | -3 | -3.703696 | garnet | oxide | 0.7036965
357 | Li6.5La3Nb1.25Y0.75O12 | -3.568636236 | -4.141407 | garnet | oxide | 0.5727708
358 | Li6.5La3Zr1.5Ta0.5O12 | -3.552841969 | -3.472216 | garnet | oxide | 0.08062608
364 | Li6.6La3Zr1.6Ta0.4O12 | -3.327902142 | -3.322291 | garnet | oxide | 0.005610768
365 | Li6.6P0.4Ge0.6S5I | -2.283162277 | -3.552667 | argyrodites | sulfide | 1.269505
367 | Li6.75La3Zr1.75Ta0.25O12 | -3.060480747 | -3.364655 | garnet | oxide | 0.3041747
369 | Li6.7P0.3Ge0.7S5I | -2.256490235 | -3.002776 | argyrodites | sulfide | 0.7462861
370 | Li6.8La3Zr1.8Ta0.2O12 | -3.552841969 | -3.336361 | garnet | oxide | 0.2164806
374 | Li6BaLa2Ta2O12 | -4.530177984 | -4.828747 | garnet | oxide | 0.2985693
375 | Li6BaLa2Ta2O12 | -4.886056648 | -4.848755 | garnet | oxide | 0.03730177
376 | Li6BaLa2Ta2O12 | -4.772113295 | -4.848755 | garnet | oxide | 0.07664159
379 | Li6CaLa2Ta2O12 | -5.657577319 | -5.674488 | garnet | oxide | 0.01691075
381 | Li6CoCl8 | -5.821821295 | -7.727322 | Rocksalt | no | 1.9055
388 | Li6La3Nb1.5Y0.5O12 | -3.725842151 | -4.535381 | garnet | oxide | 0.8095392
397 | Li6P(S4.2Se0.8)Br | -2.458420756 | -2.497436 | argyrodites | sulfide | 0.03901553
398 | Li6P(S4.3Se0.7)Br | -2.521433504 | -2.504154 | argyrodites | sulfide | 0.01727978
399 | Li6P(S4.4Se0.6)Br | -2.555955204 | -2.473006 | argyrodites | sulfide | 0.08294919
400 | Li6P(S4.5Se0.5)Br | -2.571865206 | -2.528229 | argyrodites | sulfide | 0.04363621
401 | Li6P(S4.6Se0.4)Br | -2.438898616 | -2.574009 | argyrodites | sulfide | 0.1351101
402 | Li6P(S4.7Se0.3)Br | -2.441291429 | -2.569397 | argyrodites | sulfide | 0.1281058
404 | Li6P(S4.9Se0.1)Br | -2.494850022 | -2.612025 | argyrodites | sulfide | 0.1171755
405 | Li6P(S4Se)Br | -2.442492798 | -2.770922 | argyrodites | sulfide | 0.3284296
408 | Li6PS5Br | -3.154281982 | -3.216547 | argyrodites | sulfide | 0.06226551
409 | Li6PS5Br | -2.557520231 | -3.176171 | argyrodites | sulfide | 0.6186511
413 | Li6PS5Br0.75I0.25 | -3.950781977 | -2.92972 | argyrodites | sulfide | 1.021062
418 | Li6PS5Cl0.75Br0.25 | -2.645891561 | -3.575361 | argyrodites | sulfide | 0.9294699
420 | Li6PS5I | -3.657577319 | -5.494719 | argyrodites | sulfide | 1.837141
421 | Li6PS5I | -5.899629455 | -5.494719 | argyrodites | sulfide | 0.4049109
433 | Li7La3Zr2O12 | -5.787812396 | -4.410843 | garnet | oxide | 1.37697
434 | Li7La3Zr2O12 | -5.705533774 | -4.076398 | garnet | oxide | 1.629136
438 | Li8GeP4 | -4.065501549 | -4.633273 | phosphates | no | 0.5677716
441 | Li9.81Sn0.81P2.19S12 | -2.259637311 | -2.218173 | LGPS | sulfide | 0.04146476
469 | LiGe2(PO4)3 | -8.316052869 | -6.585472 | NASICON | oxide | 1.730581
492 | LiTi2(PO4)3 | -6.416801226 | -4.06952 | NASICON | oxide | 2.347281

## importance
Feature | score
Ag | 0.002454765
Al | 0.0113234
B | 0.01631547
Ba | 0.007641333
Bi | 0.00332379
Br | 0.07912876
C | 0.003128954
Ca | 0.004017086
Ce | 0.004703251
Cl | 0.0325328
Co | 0.001301159
Cr | 0.003666
Cu | 0.002381074
Er | 0.02570084
F | 0.01206337
Fe | 0.01150556
Ga | 0.006408054
Gd | 0.001336024
Ge | 0.02218335
H | 0.02193505
Hf | 0.01571046
I | 0.01948893
In | 0.007738777
K | 0.002657361
La | 0.05740323
Li | 0.032766
Lu | 0.0008233099
Mg | 0.003706709
Mn | 0.00579761
Mo | 0.01410576
N | 0.007381354
Na | 0.004315442
Nb | 0.007275784
Nd | 0.002505169
Ni | 0.002651848
O | 0.07296173
P | 0.02774907
Pb | 0
Pr | 0.001573266
S | 0.04661641
Sb | 0.008155435
Sc | 0.006598956
Se | 0.02251332
Si | 0.009652527
Sm | 0.0007560179
Sn | 0.01142956
Sr | 0.07595888
Ta | 0.04956345
Te | 0.0008502092
Ti | 0.04090285
V | 0.008531103
W | 0.004302408
Y | 0.01519172
Zn | 0.003989439
Zr | 0.02763561
Density (g/cm3) | 0.0158202
POAV (cm3/g) | 0.01819164
a | 0.01118761
b | 0.0274752
c | 0.03501557

## score
r2_train | r2_test | mae_train | mae_test | rmse_train | rmse_test | spearman_train | spearman_test | spearman_p_train | spearman_p_test
0.9912022 | 0.7999551 | 0.1728195 | 0.4996675 | 0.2685599 | 0.7518666 | 0.995468 | 0.9058341 | 0 | 1.039888e-38