## Fig 1. N2 isotherm (GCMC)
p/p0 | sol-0 (ccSTP/g) | wma-0 (ccSTP/g) | znz-1 (ccSTP/g) | master model (ccSTP/g)
1e-09 | 5.55135392 | 7.07441056 | 0.0557614848 | 4.77498
5e-09 | 9.4559696 | 14.03602144 | 0.295847328 | 9.05508
1e-08 | 11.7011216 | 19.7268624 | 0.593332768 | 11.92589
5e-08 | 20.4413664 | 44.919616 | 3.15437472 | 23.72072
1e-07 | 27.3838656 | 61.6233856 | 4.5962 | 31.69814
5e-07 | 46.9429408 | 105.2648128 | 11.6926544 | 53.2005
1e-06 | 57.9408256 | 118.0663232 | 15.0155152 | 63.68533
2e-06 | 69.1716032 | 130.0972736 | 17.98332704 | 73.45476
3e-06 | 78.596448 | 133.8760192 | 19.62045344 | 80.43296
4e-06 | 85.0923136 | 138.0183392 | 21.25135488 | 85.08172
5e-06 | 91.8320704 | 141.6969568 | 24.2004896 | 89.79815
6e-06 | 96.7630048 | 143.7707936 | 24.451168 | 93.495
7e-06 | 102.8881952 | 144.7976096 | 25.4683072 | 97.19874
8e-06 | 107.132032 | 144.3166368 | 25.1377728 | 99.85531
9e-06 | 111.1353824 | 146.5191392 | 26.9710784 | 102.7392
1e-05 | 114.7780256 | 148.3063456 | 28.175392 | 105.3095
2e-05 | 143.7836512 | 157.30624 | 34.2385344 | 124.7911
3e-05 | 157.4344576 | 159.7529024 | 41.3765632 | 134.1003
4e-05 | 172.5484544 | 161.296688 | 46.5045952 | 143.975
5e-05 | 181.0051488 | 158.0674368 | 49.1197504 | 148.9898
6e-05 | 186.2113792 | 162.875328 | 53.5214848 | 154.3678
7e-05 | 190.33336 | 165.667152 | 54.7266048 | 157.8074
8e-05 | 198.7691328 | 165.9242144 | 59.0820608 | 163.4121
9e-05 | 200.037712 | 163.9117088 | 63.5087264 | 164.7012
0.0001 | 206.771376 | 166.0187424 | 64.7724 | 169.3564
0.0002 | 232.655136 | 165.9627424 | 84.1064672 | 189.8194
0.0003 | 243.684224 | 168.826224 | 97.2139616 | 200.9328
0.0004 | 253.301664 | 170.7037248 | 124.521264 | 210.6235
0.0005 | 260.474592 | 172.6430496 | 117.9675168 | 217.6996
0.0006 | 260.139936 | 174.5610272 | 133.2595936 | 220.9524
0.0007 | 260.654912 | 172.6391072 | 151.828544 | 223.3562
0.0008 | 264.382048 | 174.5137856 | 168.2129344 | 228.4192
0.0009 | 268.092832 | 174.980848 | 163.8437696 | 232.0952
0.001 | 270.126528 | 176.1976608 | 186.7818848 | 236.1121
0.002 | 277.046112 | 176.9520704 | 263.242336 | 255.6324
0.003 | 279.039712 | 176.624224 | 279.626592 | 266.3779
0.004 | 286.243552 | 178.7841216 | 344.07184 | 279.0075
0.005 | 288.141952 | 180.78536 | 358.271648 | 286.6128
0.006 | 289.22656 | 180.3662784 | 406.33264 | 291.9089
0.007 | 288.070048 | 178.5211008 | 422.716896 | 296.015
0.008 | 291.882304 | 181.023696 | 425.993792 | 302.393
0.009 | 287.738304 | 181.9943104 | 491.531264 | 304.1035
0.01 | 291.891488 | 179.7841472 | 465.31632 | 309.676

## Fig 1. PSD (2D-NLDFT)
pore width (Å) | exp_ads (full) | exp_ads (P < 1E3 Pa) | exp_des (full) | master model (P < 1E3 Pa) | wma-0 (P < 1E3 Pa) | sol-0 (P < 1E3 Pa) | znz-1 (P < 1E3 Pa)
3.6 | 0 | 0 | 0 | 0 | 0 | 0 | 0
3.680498 | 0 | 0 | 0 | 2.233881e-05 | 0 | 8.224074e-05 | 0
3.762796 | 0 | 0 | 0 | 0.0001545288 | 0 | 0.0006497188 | 0
3.846934 | 0 | 0 | 0 | 0.0005862023 | 3.201517e-05 | 0.002121641 | 0
3.932954 | 0 | 0 | 0 | 0.001848618 | 0.001280762 | 0.004915441 | 0
4.020897 | 0 | 0 | 0 | 0.004083827 | 0.005345527 | 0.008944062 | 0
4.110807 | 0 | 0 | 6.560097e-06 | 0.008429084 | 0.01460149 | 0.0145871 | 0
4.202727 | 0 | 0 | 6.25929e-05 | 0.01474631 | 0.03040968 | 0.02165681 | 0
4.296702 | 0 | 0 | 0.0002244252 | 0.02280103 | 0.05313476 | 0.02990177 | 0
4.392779 | 0 | 0 | 0.0005567109 | 0.03244 | 0.08340297 | 0.03911383 | 0
4.491004 | 0 | 0 | 0.001079769 | 0.04287133 | 0.1172842 | 0.04871473 | 0
4.591425 | 0 | 0 | 0.001883475 | 0.05378661 | 0.1533335 | 0.0583533 | 0
4.694092 | 0 | 0 | 0.002980303 | 0.06447359 | 0.1880077 | 0.06751216 | 0
4.799055 | 0 | 0 | 0.004374162 | 0.07434255 | 0.2183954 | 0.07579203 | 0
4.906365 | 0 | 0 | 0.006072725 | 0.08280907 | 0.2415954 | 0.08277456 | 0
5.016074 | 0 | 0 | 0.008064915 | 0.08949979 | 0.2558061 | 0.08826783 | 0
5.128236 | 4.264223e-06 | 0 | 0.0103385 | 0.09410659 | 0.2595871 | 0.09212692 | 0
5.242906 | 0 | 0 | 0.01287529 | 0.09648886 | 0.2525048 | 0.09435587 | 0
5.360141 | 0.0003132351 | 5.774658e-08 | 0.01564596 | 0.09685891 | 0.2363662 | 0.09525056 | 0
5.479997 | 0.001246732 | 0.000486613 | 0.01862886 | 0.09521759 | 0.2115388 | 0.09492718 | 0
5.602532 | 0.004895576 | 0.003606359 | 0.02179271 | 0.09193186 | 0.1807679 | 0.09378356 | 0
5.727808 | 0.0130777 | 0.01132411 | 0.02510767 | 0.08735735 | 0.1466475 | 0.09219145 | 0
5.855885 | 0.02659942 | 0.02459839 | 0.02854482 | 0.08188085 | 0.1118695 | 0.09054013 | 0
5.986826 | 0.04391921 | 0.04188603 | 0.0320718 | 0.07588794 | 0.07876646 | 0.08908755 | 0
6.120695 | 0.06439213 | 0.06269662 | 0.03566192 | 0.0697954 | 0.05006666 | 0.08823352 | 0
6.257557 | 0.08643383 | 0.08538336 | 0.03928623 | 0.06391261 | 0.02767923 | 0.08813756 | 0
6.39748 | 0.1084599 | 0.1082962 | 0.04291727 | 0.05848713 | 0.01250806 | 0.08890347 | 0
6.540531 | 0.128712 | 0.1296158 | 0.04653084 | 0.05377138 | 0.004208097 | 0.09066261 | 0
6.686781 | 0.1459567 | 0.1480031 | 0.05009581 | 0.04966315 | 0.001632304 | 0.0931231 | 0
6.836302 | 0.1578639 | 0.1610584 | 0.05359227 | 0.04634062 | 0.0004163637 | 0.09637145 | 0
6.989165 | 0.1634349 | 0.1676889 | 0.05699359 | 0.04367624 | 0 | 0.1001274 | 0
7.145447 | 0.1623734 | 0.1675178 | 0.06027309 | 0.04155533 | 0 | 0.1040645 | 0
7.305223 | 0.1541333 | 0.1599227 | 0.06340771 | 0.03986962 | 0 | 0.1079168 | 0
7.468572 | 0.1399619 | 0.1460979 | 0.06636971 | 0.03852911 | 0 | 0.1112443 | 0
7.635574 | 0.1211101 | 0.1272506 | 0.06913325 | 0.03746083 | 0 | 0.1136342 | 0
7.80631 | 0.09944506 | 0.105221 | 0.07167091 | 0.03667115 | 0 | 0.114594 | 0
7.980863 | 0.07693501 | 0.08205257 | 0.07394983 | 0.03621563 | 0 | 0.1137563 | 0
8.15932 | 0.05560721 | 0.05976472069 | 0.07594503 | 0.03614652 | 0 | 0.1106493 | 0
8.341767 | 0.03684149 | 0.03990427 | 0.07762434 | 0.03650729 | 0 | 0.105149 | 0
8.528294 | 0.02177564 | 0.02376128 | 0.07895935 | 0.03732607 | 0 | 0.09720999 | 0
8.718991 | 0.01119166 | 0.01223936 | 0.07992491 | 0.03859314 | 0 | 0.08698106 | 0
8.913953 | 0.004114144 | 0.004521975 | 0.08050498 | 0.04019846 | 0 | 0.07526336 | 0
9.113274 | 0.0009395174 | 0.001083279 | 0.08068011 | 0.04209441 | 0 | 0.06238769 | 0.00119617
9.317052 | 4.682193e-05 | 0.0004925884 | 0.08044172 | 0.04415577 | 0 | 0.04926109 | 0.01016996
9.525387 | 0.000243269 | 0.001635641 | 0.0797848 | 0.04627341 | 0 | 0.03669845 | 0.03241086
9.73838 | 0.001177455 | 0.003992058 | 0.07870406 | 0.04835125 | 0 | 0.02561726 | 0.07056941
9.956136 | 0.002562141 | 0.007121831 | 0.07721947 | 0.05034491 | 0 | 0.01601426 | 0.1178678
10.17876 | 0.005842057 | 0.01176786 | 0.07532799 | 0.05218987 | 0 | 0.008933886 | 0.1696827
10.40636 | 0.01038404 | 0.01728957 | 0.07305262 | 0.05385749 | 0 | 0.004168264 | 0.219803
10.63906 | 0.01563387 | 0.02314209 | 0.07041939 | 0.05531104 | 0 | 0.001370538 | 0.2630868
10.87695 | 0.02107398 | 0.02880704 | 0.06744835 | 0.05652105 | 0 | 0 | 0.2932194
11.12017 | 0.02634009 | 0.03400203 | 0.06418836 | 0.05741733 | 0 | 0 | 0.3122632
11.36882 | 0.03107565 | 0.03839978 | 0.06066092 | 0.05794848 | 0 | 0 | 0.313542
11.62303 | 0.0349569 | 0.04175175 | 0.05690439 | 0.05804836 | 0 | 0 | 0.2988045
11.88293 | 0.03777185 | 0.04390248 | 0.05297516 | 0.05769132 | 0 | 0 | 0.2712212
12.14864 | 0.03925933 | 0.04465394 | 0.04890801 | 0.05682646 | 0 | 0 | 0.2324325
12.42029 | 0.03938213 | 0.04399466 | 0.04478481 | 0.05549156 | 0 | 0 | 0.1877646
12.69802 | 0.03814747 | 0.04195788 | 0.0406902 | 0.05372723 | 0 | 0 | 0.1420377
12.98195 | 0.03576246 | 0.03879017 | 0.036764 | 0.0516002 | 0 | 0 | 0.09974184
13.27223 | 0.03268938 | 0.03499198 | 0.03315084 | 0.04919091 | 0 | 0 | 0.06265597
13.56901 | 0.02928207 | 0.03096451 | 0.03002429 | 0.04658294 | 0 | 0 | 0.03465712
13.87242 | 0.02599515 | 0.02718455 | 0.02747603 | 0.04383848 | 0 | 0 | 0.01555023
14.18262 | 0.0232014 | 0.02404391 | 0.02556757 | 0.04101371 | 0 | 0 | 0.004733889
14.49975 | 0.02119632 | 0.02185428 | 0.02433088 | 0.0381595 | 0 | 0 | 0
14.82397 | 0.01980456 | 0.02044442 | 0.02358282 | 0.03530882 | 0 | 0 | 0
15.15544 | 0.01917852 | 0.01997766 | 0.02330101 | 0.03250256 | 0 | 0 | 0
15.49433 | 0.01906281 | 0.02019969 | 0.02327854 | 0.02976527 | 0 | 0 | 0
15.84079 | 0.01922955 | 0.02087875 | 0.02333707 | 0.02711803 | 0 | 0 | 0
16.195 | 0.01941423 | 0.02176986 | 0.02327838 | 0.02458114 | 0 | 0 | 0
16.55713 | 0.01962667 | 0.02278597 | 0.02311593 | 0.0221619 | 0 | 0 | 0
16.92735 | 0.0195593 | 0.02366857 | 0.02264909 | 0.01987555 | 0 | 0 | 0
17.30586 | 0.01924874 | 0.02435753 | 0.02190727 | 0.01772716 | 0 | 0 | 0
17.69283 | 0.01874622 | 0.02481875 | 0.02093616 | 0.01571978 | 0 | 0 | 0
18.08845 | 0.0180885 | 0.02500876 | 0.01976694 | 0.01385672 | 0 | 0 | 0
18.49292 | 0.01735669 | 0.02494441 | 0.01847823 | 0.01213715 | 0 | 0 | 0
18.90643 | 0.01662171 | 0.02464335 | 0.01714076 | 0.01055978 | 0 | 0 | 0
19.32919 | 0.01593041 | 0.02413267 | 0.01581351 | 0.009121946 | 0 | 0 | 0
19.7614 | 0.01528369 | 0.02344657 | 0.01452152 | 0.007818478 | 0 | 0 | 0
20.20328 | 0.01470693 | 0.02261625 | 0.01330943 | 0.006645638 | 0 | 0 | 0
20.65503 | 0.01417406 | 0.021672 | 0.01217477 | 0.00559711 | 0 | 0 | 0
21.11689 | 0.01365964 | 0.02064148 | 0.01111283 | 0.004666629 | 0 | 0 | 0
21.58908 | 0.01313102 | 0.01954942 | 0.01010527 | 0.003847749 | 0 | 0 | 0
22.07182 | 0.01256666 | 0.01841449 | 0.009144924 | 0.003132451 | 0 | 0 | 0
22.56536 | 0.01192646 | 0.01725665 | 0.008197136 | 0.002514292 | 0 | 0 | 0
23.06994 | 0.01120041 | 0.01609065 | 0.00726748 | 0.001985575 | 0 | 0 | 0
23.58579 | 0.01038727 | 0.01492964 | 0.00636671 | 0.001538846 | 0 | 0 | 0
24.11318 | 0.009494695 | 0.01378588 | 0.005516184 | 0.001167154 | 0 | 0 | 0
24.65237 | 0.008558266 | 0.01266695 | 0.004735783 | 0.0008621756 | 0 | 0 | 0
25.20361 | 0.007614742 | 0.01158262 | 0.00407488 | 0.0006175505 | 0 | 0 | 0
25.76718 | 0.00669176 | 0.01053878 | 0.003545356 | 0.0004257661 | 0 | 0 | 0
26.34335 | 0.005821106 | 0.009540295 | 0.003152876 | 0.0002796793 | 0 | 0 | 0
26.9324 | 0.005029653 | 0.008591667 | 0.002903838 | 0.0001726713 | 0 | 0 | 0
27.53462 | 0.004361832 | 0.00769553 | 0.002789009 | 9.819851e-05 | 0 | 0 | 0
28.15031 | 0.003855811 | 0.006854088 | 0.002797312 | 5.009438e-05 | 0 | 0 | 0
28.77977 | 0.003534144 | 0.006068632 | 0.002902845 | 2.177776e-05 | 0 | 0 | 0
29.4233 | 0.003390898 | 0.005339249 | 0.003066781 | 7.590416e-06 | 0 | 0 | 0
30.08122 | 0.003434853 | 0.004666358 | 0.003257237 | 1.520739e-06 | 0 | 0 | 0
30.75386 | 0.00363677 | 0.004049047 | 0.003434932 | 0 | 0 | 0 | 0
31.44153 | 0.003967829 | 0.003486277 | 0.00356624 | 0 | 0 | 0 | 0
32.14458 | 0.004394835 | 0.002976703 | 0.003629004 | 0 | 0 | 0 | 0
32.86335 | 0.004871908 | 0.00251801 | 0.003627795 | 0 | 0 | 0 | 0
33.5982 | 0.005364577 | 0.002108592 | 0.00355245 | 0 | 0 | 0 | 0
34.34947 | 0.005829109 | 0.001745882 | 0.003416573 | 0 | 0 | 0 | 0
35.11755 | 0.006225927 | 0.001427326 | 0.00323293 | 0 | 0 | 0 | 0
35.90279 | 0.006514786 | 0.001150446 | 0.003012527 | 0 | 0 | 0 | 0
36.7056 | 0.006680272 | 0.0009119413 | 0.002770448 | 0 | 0 | 0 | 0
37.52636 | 0.006682457 | 0.0007094111 | 0.002514818 | 0 | 0 | 0 | 0
38.36547 | 0.006511137 | 0.0005397398 | 0.002260637 | 0 | 0 | 0 | 0
39.22334 | 0.006178033 | 0.0003998825 | 0.002018872 | 0 | 0 | 0 | 0
40.1004 | 0.005700497 | 0.0002871028 | 0.001798765 | 0 | 0 | 0 | 0
40.99707 | 0.005148593 | 0.0001979141 | 0.00160125 | 0 | 0 | 0 | 0
41.91379 | 0.004610076 | 0.0001298248 | 0.001424296 | 0 | 0 | 0 | 0
42.851 | 0.004148718 | 7.979634e-05 | 0.001266731 | 0 | 0 | 0 | 0
43.80918 | 0.003797283 | 4.481187e-05 | 0.001135471 | 0 | 0 | 0 | 0
44.78878 | 0.003604508 | 2.220959e-05 | 0.001030757 | 0 | 0 | 0 | 0
45.79028 | 0.003548675 | 9.031348e-06 | 0.0009738173 | 0 | 0 | 0 | 0
46.81418 | 0.003606868 | 2.549739e-06 | 0.0009829316 | 0 | 0 | 0 | 0
47.86097 | 0.003742728 | 0 | 0.001073512 | 0 | 0 | 0 | 0
48.93117 | 0.003902011 | 0 | 0.001233314 | 0 | 0 | 0 | 0
50.0253 | 0.004041887 | 0 | 0.001474183 | 0 | 0 | 0 | 0
51.14389 | 0.004109079 | 0 | 0.001764464 | 0 | 0 | 0 | 0
52.2875 | 0.004062263 | 0 | 0.002073972 | 0 | 0 | 0 | 0
53.45667 | 0.003878332 | 0 | 0.002365561 | 0 | 0 | 0 | 0
54.652 | 0.003602102 | 0 | 0.002624379 | 0 | 0 | 0 | 0
55.87405 | 0.003236828 | 0 | 0.002804782 | 0 | 0 | 0 | 0
57.12342 | 0.00283627 | 0 | 0.00290637 | 0 | 0 | 0 | 0
58.40074 | 0.002446431 | 0 | 0.002932341 | 0 | 0 | 0 | 0
59.70661 | 0.00211222 | 0 | 0.00288784 | 0 | 0 | 0 | 0
61.04168 | 0.001842236 | 0 | 0.002791416 | 0 | 0 | 0 | 0
62.40661 | 0.001671498 | 0 | 0.002659101 | 0 | 0 | 0 | 0
63.80206 | 0.001604321 | 0 | 0.002506641 | 0 | 0 | 0 | 0
65.22871 | 0.001639321 | 0 | 0.00234924 | 0 | 0 | 0 | 0
66.68726 | 0.001777411 | 0 | 0.002200478 | 0 | 0 | 0 | 0
68.17843 | 0.002004626 | 0 | 0.002074869 | 0 | 0 | 0 | 0
69.70294 | 0.002306914 | 0 | 0.00198569 | 0 | 0 | 0 | 0
71.26153 | 0.002666404 | 0 | 0.001944692 | 0 | 0 | 0 | 0
72.85498 | 0.003052095 | 0 | 0.001965322 | 0 | 0 | 0 | 0
74.48406 | 0.003444968 | 0 | 0.002057109 | 0 | 0 | 0 | 0
76.14957 | 0.00380623 | 0 | 0.002234692 | 0 | 0 | 0 | 0
77.85232 | 0.004102167 | 0 | 0.002509531 | 0 | 0 | 0 | 0
79.59314 | 0.004302545 | 0 | 0.002892046 | 0 | 0 | 0 | 0
81.37289 | 0.004416647 | 0 | 0.003352805 | 0 | 0 | 0 | 0
83.19243 | 0.004418832 | 0 | 0.003901666 | 0 | 0 | 0 | 0
85.05266 | 0.004336176 | 0 | 0.004493561 | 0 | 0 | 0 | 0
86.95449 | 0.004194257 | 0 | 0.005085196 | 0 | 0 | 0 | 0
88.89884 | 0.004021674 | 0 | 0.00562056 | 0 | 0 | 0 | 0
90.88667 | 0.003830575 | 0 | 0.006093708 | 0 | 0 | 0 | 0
92.91895 | 0.003654755 | 0 | 0.006426254 | 0 | 0 | 0 | 0
94.99667 | 0.003499968 | 0 | 0.006628225 | 0 | 0 | 0 | 0
97.12085 | 0.003369174 | 0 | 0.006715908 | 0 | 0 | 0 | 0
99.29253 | 0.003265307 | 0 | 0.006708074 | 0 | 0 | 0 | 0
101.5128 | 0.003183753 | 0 | 0.006626664 | 0 | 0 | 0 | 0
103.7826 | 0.003120174 | 0 | 0.006516524 | 0 | 0 | 0 | 0
106.1033 | 0.003070349 | 0 | 0.006395914 | 0 | 0 | 0 | 0
108.4758 | 0.00303137 | 0 | 0.006279404 | 0 | 0 | 0 | 0
110.9014 | 0.002999699 | 0 | 0.006182176 | 0 | 0 | 0 | 0
113.3812 | 0.002974532 | 0 | 0.00611275 | 0 | 0 | 0 | 0
115.9165 | 0.002955207 | 0 | 0.006078317 | 0 | 0 | 0 | 0
118.5084 | 0.002942414 | 0 | 0.006083418 | 0 | 0 | 0 | 0
121.1584 | 0.002934169 | 0 | 0.006125067 | 0 | 0 | 0 | 0
123.8675 | 0.002932316 | 0 | 0.00620525 | 0 | 0 | 0 | 0
126.6373 | 0.00293221 | 0 | 0.006317662 | 0 | 0 | 0 | 0
129.469 | 0.002930183 | 0 | 0.006455921 | 0 | 0 | 0 | 0
132.364 | 0.002923193 | 0 | 0.006615801 | 0 | 0 | 0 | 0
135.3237 | 0.002915758 | 0 | 0.006779314 | 0 | 0 | 0 | 0
138.3496 | 0.002906102 | 0 | 0.006945405 | 0 | 0 | 0 | 0
141.4432 | 0.002900205 | 0 | 0.007093469 | 0 | 0 | 0 | 0
144.6059 | 0.002902512 | 0 | 0.00720648 | 0 | 0 | 0 | 0
147.8394 | 0.002921741 | 0 | 0.007263367 | 0 | 0 | 0 | 0
151.1452 | 0.002942483 | 0 | 0.00727579 | 0 | 0 | 0 | 0
154.5249 | 0.002978212 | 0 | 0.007220458 | 0 | 0 | 0 | 0
157.9802 | 0.003014035 | 0 | 0.007111911 | 0 | 0 | 0 | 0
161.5127 | 0.003032955 | 0 | 0.006959599 | 0 | 0 | 0 | 0
165.1242 | 0.003021574 | 0 | 0.006774822 | 0 | 0 | 0 | 0
168.8165 | 0.002958408 | 0 | 0.006557037 | 0 | 0 | 0 | 0
172.5913 | 0.002824755 | 0 | 0.006305635 | 0 | 0 | 0 | 0
176.4505 | 0.002604216 | 0 | 0.006015677 | 0 | 0 | 0 | 0
180.3961 | 0.002305977 | 0 | 0.005693585 | 0 | 0 | 0 | 0
184.4298 | 0.00191756 | 0 | 0.005332429 | 0 | 0 | 0 | 0
188.5538 | 0.001468825 | 0 | 0.004951634 | 0 | 0 | 0 | 0
192.77 | 0.0009937931 | 0 | 0.004570186 | 0 | 0 | 0 | 0
197.0804 | 0.0005553316 | 0 | 0.004210898 | 0 | 0 | 0 | 0
201.4872 | 0.0002142573 | 0 | 0.003895622 | 0 | 0 | 0 | 0
205.9926 | 6.576388e-05 | 0 | 0.003650645 | 0 | 0 | 0 | 0
210.5987 | 0.0001375054 | 0 | 0.003492057 | 0 | 0 | 0 | 0
215.3078 | 0.0004709532 | 0 | 0.003430016 | 0 | 0 | 0 | 0
220.1222 | 0.00121743 | 0 | 0.003482798 | 0 | 0 | 0 | 0
225.0443 | 0.002203329 | 0 | 0.003595748 | 0 | 0 | 0 | 0
230.0764 | 0.003793519 | 0 | 0.003792474 | 0 | 0 | 0 | 0
235.2211 | 0.00575567 | 0 | 0.004013989 | 0 | 0 | 0 | 0
240.4807 | 0.007842809 | 0 | 0.00420513 | 0 | 0 | 0 | 0
245.858 | 0.009839204 | 0 | 0.004315835 | 0 | 0 | 0 | 0
251.3556 | 0.01144783 | 0 | 0.004297383 | 0 | 0 | 0 | 0
256.976 | 0.0123739 | 0 | 0.004102316 | 0 | 0 | 0 | 0
262.7222 | 0.0119265 | 0 | 0.003612271 | 0 | 0 | 0 | 0
268.5968 | 0.01033603 | 0 | 0.002907622 | 0 | 0 | 0 | 0
274.6027 | 0.006902349 | 0 | 0.001871592 | 0 | 0 | 0 | 0
280.743 | 0.003323189 | 0 | 0.0008866262 | 0 | 0 | 0 | 0
287.0206 | 0.0009631127 | 0 | 0.0002569583 | 0 | 0 | 0 | 0
293.4385 | 0 | 0 | 0 | 0 | 0 | 0 | 0

## Fig 1. swelling vs ch4 loading
wma-0 |  | znz-1 |  | sol-0
273 K |  | 273 K |  | 273 K
CH4 uptake (cc/cc) | degree of swelling (%) | CH4 uptake (cc/cc) | degree of swelling (%) | CH4 uptake (cc/cc) | degree of swelling (%)
0 | 0 | 0 | 0 | 0 | 0
64.48551 | 2.408355 | 54.43179 | 5.220495 | 45.62548 | 5.446085
123.8556 | 6.637994 | 109.7784 | 4.343649 | 83.17711 | 15.68153
173.1001 | 14.45148 | 162.653 | 5.636073 | 123.7576 | 16.62386
214.0917 | 23.3837 | 224.7446 | 1.935073 | 158.8929 | 21.11376
244.9505 | 34.79981 | 276.3823 | 3.612663 | 194.082 | 23.94315
277.7844 | 42.63989 | 309.8429 | 10.90795 | 226.9343 | 27.20056
298 K |  | 298 K |  | 298 K
CH4 uptake (cc/cc) | degree of swelling (%) | CH4 uptake (cc/cc) | degree of swelling (%) | CH4 uptake (cc/cc) | degree of swelling (%)
0 | 0 | 0 | 0 | 0 | 0
63.0971 | 4.352476 | 55.71834 | 4.84513 | 43.17033 | 6.973643
121.3628 | 8.506684 | 105.1031 | 11.16313 | 83.7681 | 10.25887
171.0428 | 15.48583 | 170.6747 | 2.683023 | 120.8262 | 14.6627
212.3723 | 24.015 | 222.7006 | 4.926453 | 156.7797 | 17.82363
240.8691 | 36.67879 | 259.3685 | 12.61576 | 193.0058 | 19.636
267.0945 | 47.91033 | 307.3599 | 14.03825 | 218.3665 | 26.88999

## Fig S3. CH4 isotherms
[1] Name of data column: {model name}-{temperature}-{swollen induced by this number of CH4 molecules}.
[2] Units of CH4 uptakes: cm3/cm3
Pressure (bar) | znz_1-298-0 | znz_1-298-50 | znz_1-298-100 | znz_1-298-150 | znz_1-298-200 | znz_1-298-250 | znz_1-298-300 | sol_0-298-0 | sol_0-298-50 | sol_0-298-100 | sol_0-298-150 | sol_0-298-200 | sol_0-298-250 | sol_0-298-300 | wma_0-298-0 | wma_0-298-50 | wma_0-298-100 | wma_0-298-150 | wma_0-298-200 | wma_0-298-250 | wma_0-298-300
1e-05 | 0 | 0.000218458352 | 0.000436916704 | 0.000655374944 | 0.000218458352 | 0.000218458352 | 0 | 0.000218458352 | 0.000273073024 | 0.000546145824 | 0.000655374944 | 0.000491531264 | 0.000382302144 | 0.000273073024 | 0.000509736192 | 0.000291277728 | 0.000509736192 | 0.000364097216 | 0.000436916704 | 0.000509736192 | 0.000436916704
0.0001 | 0.00283995936 | 0.001529208352 | 0.001747666816 | 0.00218458352 | 0.001310750112 | 0.001529208352 | 0.001310750112 | 0.0028945728 | 0.002512272 | 0.00507915744 | 0.00376840576 | 0.00404147968 | 0.00311303104 | 0.00365917664 | 0.003568152 | 0.0049517216 | 0.00597119488 | 0.00422352896 | 0.00407788864 | 0.00458762528 | 0.00262150112
0.001 | 0.0198797088 | 0.0231565824 | 0.0176951264 | 0.02162737696 | 0.0198797088 | 0.01725820992 | 0.01966125056 | 0.03457104 | 0.0253411648 | 0.0427632128 | 0.0380663584 | 0.043418592 | 0.037356368 | 0.043855504 | 0.0307297984 | 0.048643392 | 0.059930416 | 0.0428178464 | 0.0417983552 | 0.0330600256 | 0.0315308224
0.01 | 0.1830680992 | 0.2173660608 | 0.1896218464 | 0.2123415168 | 0.1887480224 | 0.1771697312 | 0.193335632 | 0.34936944 | 0.265317696 | 0.432274528 | 0.368430048 | 0.432984384 | 0.386070496 | 0.432274528 | 0.308900032 | 0.437644928 | 0.615032992 | 0.454393408 | 0.397011552 | 0.33984832 | 0.313924576
0.1 | 1.972460448 | 2.000860064 | 1.94165776 | 2.171257536 | 1.835923936 | 1.756405056 | 1.87022192 | 3.30685824 | 2.5912992 | 4.03099424 | 3.7034144 | 4.22684192 | 3.64328384 | 4.2071792 | 2.92661376 | 4.01948736 | 5.57746112 | 4.27006048 | 3.9602864 | 3.3159056 | 3.0385376
1 | 17.74253152 | 18.78982112 | 17.8443328 | 19.70144736 | 17.7617552 | 16.76777088 | 17.99463232 | 24.4040832 | 21.05922112 | 30.9144864 | 29.049664 | 33.6245728 | 29.9984832 | 34.2599936 | 20.66659616 | 28.3700928 | 34.4417024 | 31.345216 | 31.3240928 | 29.0261888 | 27.0001312
10 | 133.7653184 | 141.7410176 | 138.6369376 | 144.3279936 | 143.4528704 | 141.6483936 | 140.8433824 | 92.7617824 | 97.0668832 | 123.3306144 | 128.7786752 | 145.5205696 | 141.4187936 | 159.0220128 | 60.8714624 | 82.1454368 | 108.0454144 | 122.5953344 | 142.6281696 | 153.0483584 | 165.912208
20 | 251.017088 | 261.3296 | 263.523232 | 265.03792 | 267.64416 | 268.849728 | 269.67584 | 113.418928 | 125.4953056 | 152.323248 | 165.0501888 | 184.8051744 | 183.4653184 | 210.0274848 | 73.1817184 | 97.4857184 | 128.33408 | 150.3664736 | 179.7537952 | 204.5820896 | 232.866368
30 | 362.028352 | 375.750144 | 381.176544 | 381.118304 | 385.149184 | 386.683136 | 389.44416 | 124.4414752 | 140.3506944 | 167.3672224 | 183.441104 | 203.7045472 | 205.247952 | 236.029248 | 79.3493792 | 105.321328 | 139.9047328 | 165.9373856 | 200.1843872 | 232.62512 | 268.034368
40 | 467.124 | 481.931072 | 493.877664 | 489.278048 | 501.187456 | 506.034144 | 504.990528 | 130.9230272 | 149.5258464 | 176.8028864 | 194.485984 | 215.4109664 | 219.0307616 | 251.852384 | 85.264144 | 111.0598496 | 147.1737792 | 173.7350496 | 210.8249696 | 249.195744 | 289.578464
50 | 565.336128 | 587.384672 | 601.021568 | 591.65344 | 601.81184 | 613.96608 | 615.844096 | 135.5208064 | 156.4002944 | 184.103584 | 202.69424 | 224.906976 | 228.882976 | 264.631584 | 87.9678688 | 114.3698528 | 151.3012032 | 181.3691488 | 220.7019808 | 260.365504 | 306.000128
60 | 651.887936 | 678.395424 | 705.1352 | 685.889344 | 699.160448 | 716.162944 | 719.495392 | 140.5799584 | 162.6233504 | 189.878864 | 210.2391872 | 231.167104 | 236.595968 | 273.560672 | 91.155904 | 116.7089056 | 154.1883392 | 186.0780096 | 226.31056 | 269.528448 | 317.307872
70 | 728.454496 | 761.636512 | 792.963584 | 768.882464 | 785.283968 | 810.458656 | 816.325888 | 143.674496 | 166.5590976 | 193.8359584 | 215.7227072 | 236.803392 | 242.584832 | 280.80864 | 93.4528448 | 120.1568928 | 157.987984 | 189.9477216 | 232.87376 | 277.934272 | 327.246528
80 | 802.870208 | 841.732192 | 872.52144 | 840.859488 | 859.265344 | 897.446816 | 896.74144 | 146.6449152 | 169.7463488 | 197.4525504 | 219.085104 | 242.023712 | 247.438016 | 287.86576 | 94.8091872 | 120.9016256 | 160.6988992 | 193.9295456 | 236.823776 | 283.333568 | 335.458368
90 | 861.522816 | 903.158368 | 945.033376 | 904.24432 | 924.749952 | 967.641696 | 978.193888 | 147.7935648 | 173.1402624 | 200.1937056 | 223.4181824 | 244.946016 | 252.744576 | 292.122656 | 96.0703296 | 123.6257344 | 162.6450784 | 195.7929344 | 240.464224 | 288.015616 | 341.761056
100 | 910.084448 | 958.839392 | 1007.868064 | 955.003392 | 980.036736 | 1032.170496 | 1039.521728 | 150.3834976 | 175.7947968 | 203.3859744 | 226.02272 | 248.485216 | 257.097344 | 296.291968 | 97.8256384 | 124.9840256 | 164.4510784 | 198.7855296 | 243.678624 | 294.194432 | 346.873408

## Fig S5. swelling vs ch4 loading
C-PAF (crs)
273 K
CH4 uptake (cc/cc) | degree of swelling (%)
0 | 0
47.54561 | -0.5094567
95.35339 | -0.7830101
142.037 | -0.08933433
189.9534 | -0.3894959
237.7654 | -0.5250747
282.3052 | 0.5366857
298 K
CH4 uptake (cc/cc) | degree of swelling (%)
0 | 0
47.37948 | -1.169011
95.18752 | -1.613972
142.522 | -1.434971
188.2084 | -0.4813308
239.7314 | -2.337339
283.3897 | -0.8595972