## models
w | 1_0_000 | 1_1_250 | 2_0_000 | 2_1_031 | 2_2_062 | 2_3_094 | 2_4_125 | 2_5_156 | 2_6_188 | 2_7_219 | 3_1_009 | 3_2_019 | 3_3_028 | 3_4_037 | 3_6_056 | 3_10_093 | 3_12_111 | 3_14_130 | 3_16_148 | 3_18_167 | 3_22_204
3.6 | 0 | 0 | 0 | 0 | 0 | 0 | 0 | 0 | 0 | 0 | 0 | 0 | 0 | 0 | 0 | 0 | 0 | 0 | 0 | 0 | 0
3.680498 | 0 | 0 | 0 | 0 | 0 | 0 | 0 | 0 | 0 | 0 | 0 | 0 | 0 | 0 | 0 | 0 | 0 | 0 | 0 | 0 | 0
3.762796 | 0 | 0 | 0 | 0 | 0 | 0 | 0 | 0 | 0 | 0 | 0 | 0 | 0 | 0 | 0 | 0 | 0 | 0 | 0 | 0 | 0
3.846934 | 0 | 0 | 0 | 0 | 0 | 0 | 0 | 0 | 0 | 0 | 0 | 0 | 0 | 0 | 0 | 0 | 0 | 0 | 0 | 0 | 0
3.932954 | 0 | 0 | 0 | 0 | 0 | 0 | 0 | 0 | 0 | 0 | 0 | 0 | 0 | 0 | 0 | 0 | 0 | 0 | 0 | 0 | 0
4.020897 | 0 | 0 | 0 | 0 | 0 | 0 | 0 | 0 | 0 | 0 | 0 | 0 | 0 | 0 | 0 | 0 | 0 | 0 | 0 | 0 | 0
4.110807 | 0 | 0 | 0 | 0 | 0 | 0 | 0 | 0 | 0 | 0 | 0 | 0 | 0 | 0 | 0 | 0 | 0 | 0 | 0 | 0 | 0
4.202727 | 0 | 0 | 0 | 0 | 0 | 0 | 0 | 0 | 0 | 0 | 0 | 0 | 0 | 0 | 0 | 0 | 0 | 0 | 0 | 0 | 0
4.296702 | 5.064343e-07 | 0 | 2.557366e-07 | 3.758652e-07 | 1.135168e-07 | 0 | 0 | 0 | 0 | 0 | 0 | 0 | 0 | 0 | 0 | 0 | 0 | 0 | 0 | 0 | 0
4.392779 | 0 | 0 | 0 | 0 | 0 | 0 | 0 | 0 | 0 | 0 | 0 | 0 | 0 | 0 | 0 | 0 | 0 | 0 | 0 | 0 | 0
4.491004 | 0.0001974458 | 0 | 9.555701e-05 | 0.0001457608 | 3.989229e-05 | 0 | 0 | 0 | 0 | 0 | 0 | 0 | 0 | 0 | 0 | 0 | 0 | 0 | 0 | 0 | 0
4.591425 | 0.0007548541 | 0 | 0.0004801392 | 0.0005788313 | 0.0002733295 | 0.0001273519 | 0.0001052837 | 9.650395e-05 | 0.000100197 | 7.881646e-05 | 0.0001417664 | 0.0001292548 | 0.0001168409 | 0.000114451 | 9.578596e-05 | 8.947081e-05 | 6.639999e-05 | 7.125616e-05 | 5.343678e-05 | 6.093732e-05 | 3.781373e-05
4.694092 | 0.004327582 | 0 | 0.003953389 | 0.003544064 | 0.002830516 | 0.002272769 | 0.001866073 | 0.001700427 | 0.001776223 | 0.001389343 | 0.002498349 | 0.002263358 | 0.002027885 | 0.001987601 | 0.001638996 | 0.001535077 | 0.001108954 | 0.001209225 | 0.0008806887 | 0.001024128 | 0.0006050915
4.799055 | 0.01029954 | 0 | 0.009951164 | 0.008536663 | 0.007307099 | 0.006113219 | 0.005054018 | 0.00463266 | 0.004809832 | 0.003783568 | 0.006805477 | 0.006205007 | 0.00560925 | 0.005494504 | 0.004598693 | 0.004295459 | 0.003188148 | 0.003421117 | 0.002565849 | 0.002925796 | 0.00181587
4.906365 | 0.02092384 | 0 | 0.02090442 | 0.01747184 | 0.0155689 | 0.01331246 | 0.01104215 | 0.01014984 | 0.01050777 | 0.008287916 | 0.01490925 | 0.01363463 | 0.01237656 | 0.01212001 | 0.01021295 | 0.009527849 | 0.007157093 | 0.007626057 | 0.005793257 | 0.00655008 | 0.004150992
5.016074 | 0.02828322 | 0 | 0.0285991 | 0.02368136 | 0.02140484 | 0.01847219 | 0.01550169 | 0.0143888 | 0.01474722 | 0.01174128 | 0.02113061 | 0.01952559 | 0.01797466 | 0.01758557 | 0.0151561 | 0.01408265 | 0.01099424 | 0.01145475 | 0.009058728 | 0.009974927 | 0.006734962
5.128236 | 0.02627327 | 1.754215e-05 | 0.02669338 | 0.02202225 | 0.020017 | 0.01741497 | 0.01506216 | 0.01432491 | 0.01431851 | 0.01166969 | 0.02102381 | 0.01991813 | 0.01894097 | 0.01849172 | 0.01674103 | 0.01542317 | 0.01301262 | 0.01297309 | 0.01108063 | 0.0116108 | 0.008777844
5.242906 | 0.01780612 | 0.0005447106 | 0.01812833 | 0.01493213 | 0.01360552 | 0.01197652 | 0.01096448 | 0.01087975 | 0.01040927 | 0.008838161 | 0.01595093 | 0.01574214 | 0.01572669 | 0.01530616 | 0.01483282 | 0.0135125 | 0.01253307 | 0.01186465 | 0.01105923 | 0.01097223 | 0.009323929
5.360141 | 0.006375023 | 0.001288336 | 0.006490381 | 0.005346064 | 0.004871107 | 0.004491579 | 0.00508698 | 0.005734555 | 0.004808299 | 0.004622123 | 0.008383286 | 0.009192391 | 0.01024285 | 0.009905626 | 0.01090354 | 0.009742322 | 0.0104663 | 0.009184013 | 0.009679991 | 0.008920848 | 0.008785241
5.479997 | 0.001360678 | 0.003023776 | 0.0013853 | 0.001141058 | 0.001039684 | 0.001119035 | 0.002000088 | 0.00267199 | 0.001877706 | 0.002134223 | 0.003893205 | 0.00476171 | 0.005817239 | 0.005598314 | 0.006730324 | 0.005940447 | 0.006940978 | 0.005846208 | 0.006569534 | 0.005834392 | 0.006163271
5.602532 | 0 | 0.004511699 | 0 | 0 | 0 | 0.0001165326 | 0.000664451 | 0.001052284 | 0.0006187401 | 0.0008340313 | 0.001528913 | 0.002034565 | 0.002638693 | 0.002531904 | 0.003199762 | 0.002805865 | 0.003420665 | 0.002823979 | 0.003272696 | 0.002856211 | 0.003116245
5.727808 | 0 | 0.004835087 | 0 | 0 | 0 | 3.505539e-05 | 0.0001998804 | 0.0003165485 | 0.0001861296 | 0.0002508936 | 0.0004599281 | 0.0006120384 | 0.0007937727 | 0.0007616484 | 0.0009625534 | 0.0008440613 | 0.001029006 | 0.0008495104 | 0.0009844937 | 0.0008592065 | 0.0009374299
5.855885 | 0 | 0.003991452 | 0 | 0 | 0 | 0 | 0 | 0 | 0 | 0 | 0 | 0 | 0 | 0 | 0 | 0 | 0 | 0 | 0 | 0 | 0
5.986826 | 0 | 0.00237105 | 0 | 0 | 0 | 0 | 0 | 0 | 0 | 0 | 0 | 0 | 0 | 0 | 0 | 0 | 0 | 0 | 0 | 0 | 0
6.120695 | 0 | 0.001261402 | 8.099074e-06 | 1.354941e-05 | 0 | 0 | 0 | 0 | 0 | 0 | 0 | 0 | 0 | 0 | 0 | 0 | 0 | 0 | 0 | 0 | 0
6.257557 | 0 | 0.000639336 | 4.609528e-05 | 8.844499e-05 | 0 | 0 | 0 | 0 | 0 | 0 | 0 | 0 | 0 | 0 | 0 | 0 | 0 | 0 | 0 | 0 | 0
6.39748 | 6.626832e-06 | 0.0004311105 | 0.0002504427 | 0.000417034 | 8.612104e-06 | 3.309306e-06 | 2.882542e-06 | 1.54184e-06 | 1.141416e-06 | 0 | 3.23862e-06 | 1.882937e-06 | 4.441629e-07 | 4.457762e-07 | 0 | 0 | 0 | 0 | 0 | 0 | 0
6.540531 | 0.001332683 | 0.0004004767 | 0.001632641 | 0.002339964 | 0.001724293 | 0.0004752585 | 0.0004462745 | 0.0002017138 | 9.691585e-05 | 0 | 0.0004475101 | 0.0001173928 | 0 | 0 | 0 | 0 | 0 | 0 | 0 | 0 | 0
6.686781 | 0.001803922 | 0.0006564287 | 0.002319552 | 0.003350745 | 0.002344306 | 0.0008999247 | 0.0007840275 | 0.000419189 | 0.0003100706 | 0 | 0.0008806178 | 0.0005113031 | 0.0001194558 | 0.0001199307 | 0 | 0 | 0 | 0 | 0 | 0 | 0
6.836302 | 0.004811387 | 0.0005695493 | 0.005054333 | 0.007042702 | 0.006254884 | 0.00245494 | 0.002129486 | 0.001149194 | 0.0008651305 | 3.962026e-05 | 0.002407334 | 0.001438826 | 0.0004051168 | 0.000404254 | 5.261055e-05 | 4.786681e-05 | 1.721244e-05 | 2.891706e-05 | 2.084978e-06 | 2.847615e-05 | 1.421976e-05
6.989165 | 0.007469536 | 0.0003484233 | 0.007333112 | 0.01007437 | 0.009738311 | 0.004503418 | 0.003791454 | 0.002178388 | 0.001825708 | 0.0005866845 | 0.004478887 | 0.003184483 | 0.001722169 | 0.001694776 | 0.0007584384 | 0.0006979736 | 0.000241336 | 0.0004137951 | 2.172553e-05 | 0.000416754 | 0.0002105619
7.145447 | 0.008548554 | 0.0001168954 | 0.008122239 | 0.01107767 | 0.01119653 | 0.006436335 | 0.005238304 | 0.00322333 | 0.002983277 | 0.001644086 | 0.006499315 | 0.005405335 | 0.004002006 | 0.003919655 | 0.002183676 | 0.001986571 | 0.0007146068 | 0.001200325 | 8.676006e-05 | 0.001181779 | 0.0005900647
7.305223 | 0.006237742 | 2.133433e-05 | 0.005865354 | 0.007980621 | 0.008290806 | 0.007708485 | 0.005934104 | 0.004067143 | 0.004276156 | 0.003484084 | 0.007968151 | 0.008079777 | 0.007692862 | 0.007511941 | 0.004707147 | 0.004251674 | 0.001566672 | 0.002599307 | 0.0002191964 | 0.002523355 | 0.001250442
7.468572 | 0.002984891 | 0 | 0.00279691 | 0.003802524 | 0.004129809 | 0.007739475 | 0.005678287 | 0.004251704 | 0.004868134 | 0.004737941 | 0.008148943 | 0.009425433 | 0.01013016 | 0.009866603 | 0.00676712 | 0.005974416 | 0.002370679 | 0.003790914 | 0.0004601953 | 0.003518892 | 0.001700454
7.635574 | 0.0008199441 | 0 | 0.0007683059 | 0.001044546 | 0.001295373 | 0.006142785 | 0.004371229 | 0.003451271 | 0.004132053 | 0.004342729 | 0.006532848 | 0.008094818 | 0.009249356 | 0.008967078 | 0.007120459 | 0.005954815 | 0.002779017 | 0.004112849 | 0.0008327094 | 0.003442643 | 0.001558611
7.80631 | 0 | 0 | 0 | 0 | 0.0001516268 | 0.003790843 | 0.002622635 | 0.002138816 | 0.002633352 | 0.002865556 | 0.004046295 | 0.005187647 | 0.006194289 | 0.005952567 | 0.006090433 | 0.00455712 | 0.002751841 | 0.003581857 | 0.001160623 | 0.002537417 | 0.0009999757
7.980863 | 0 | 0 | 0 | 0 | 5.333157e-05 | 0.00134533 | 0.0009317759 | 0.0007567441 | 0.0009262264 | 0.0010079 | 0.0014232 | 0.001824647 | 0.002373117 | 0.002203634 | 0.004360924 | 0.002618626 | 0.002581808 | 0.002665064 | 0.001579369 | 0.001360237 | 0.0003617781
8.15932 | 0 | 0 | 0 | 0 | 1.091921e-05 | 0.0002850128 | 0.0002375765 | 0.0001773383 | 0.0001896374 | 0.0002063593 | 0.0002913887 | 0.0003735816 | 0.0006382375 | 0.000537342 | 0.003129029 | 0.001377906 | 0.00242712 | 0.001788697 | 0.001837101 | 0.0006944906 | 0.0001245843
8.341767 | 0 | 0 | 0 | 0 | 0 | 6.166189e-06 | 0.0003309596 | 0.0001558818 | 0 | 0 | 0 | 0 | 0.0001067477 | 6.03697e-05 | 0.002218673 | 0.0009346249 | 0.002702225 | 0.00136936 | 0.002574108 | 0.0006636804 | 0.0003545329
8.528294 | 0 | 0 | 0 | 0 | 0 | 9.241787e-06 | 0.0009770375 | 0.0004715547 | 0 | 0 | 0 | 0 | 3.133211e-05 | 1.771945e-05 | 0.001485631 | 0.001292027 | 0.003651138 | 0.001672139 | 0.004188547 | 0.001296514 | 0.001058627
8.718991 | 0 | 0 | 0 | 0 | 0 | 0.0001525789 | 0.001569165 | 0.0009464614 | 0 | 0 | 0 | 0 | 0 | 0 | 0.0008957682 | 0.001814918 | 0.004548987 | 0.002156117 | 0.00576702 | 0.002015333 | 0.00189976
8.913953 | 0 | 0 | 0 | 0 | 0 | 0.0003022988 | 0.002155356 | 0.001424551 | 0 | 0 | 0 | 0 | 0 | 0 | 0.000430501 | 0.002492915 | 0.005437758 | 0.00281421 | 0.00729497 | 0.002801865 | 0.002740842
9.113274 | 0 | 0 | 0 | 0 | 0 | 0.0007182511 | 0.001738599 | 0.001786207 | 0 | 0 | 0 | 0 | 0 | 0 | 0.0001778285 | 0.002010888 | 0.004551714 | 0.002238844 | 0.006450601 | 0.002432354 | 0.002883135
9.317052 | 0 | 0 | 0 | 0 | 0 | 0.001056233 | 0.0009500119 | 0.001863999 | 0 | 0 | 0 | 0 | 0 | 0 | 6.168532e-05 | 0.001105658 | 0.00295848 | 0.001219571 | 0.004534112 | 0.001571674 | 0.002511847
9.525387 | 0 | 0 | 0 | 0 | 0 | 0.001090244 | 0.0003020312 | 0.001608016 | 2.317532e-06 | 4.806435e-06 | 0 | 0 | 0 | 0 | 1.921765e-05 | 0.0003470742 | 0.001487507 | 0.0003858775 | 0.002585365 | 0.0007725906 | 0.001870352
9.73838 | 0 | 0 | 0 | 0 | 0 | 0.0008121117 | 0.0003948475 | 0.001460025 | 0.0002404545 | 0.0006093282 | 0 | 0 | 0 | 0 | 0 | 0.0001702598 | 0.0007275984 | 0.0003861765 | 0.001491196 | 0.0007332213 | 0.001789565
9.956136 | 0 | 0 | 0 | 0 | 0 | 0.0003214881 | 0.0006048785 | 0.0009372851 | 0.0004499595 | 0.0009334477 | 0 | 0 | 0 | 0 | 0 | 0.0002608259 | 0.0003974485 | 0.0005915951 | 0.0007975265 | 0.000771934 | 0.001370425
10.17876 | 0 | 3.460051e-05 | 0 | 0 | 0 | 9.050895e-05 | 0.00157182 | 0.001420109 | 0.001189702 | 0.002425631 | 0 | 0 | 0 | 0 | 0 | 0.0006777748 | 0.0004723016 | 0.001537302 | 0.0009103913 | 0.001731368 | 0.002489624
10.40636 | 0 | 0.0003045634 | 0 | 0 | 0 | 0.0001082662 | 0.002387807 | 0.002014556 | 0.002046476 | 0.003720425 | 0 | 0 | 0 | 0 | 0 | 0.001039569 | 0.0006341149 | 0.002357909 | 0.001209143 | 0.002611333 | 0.003645948
10.63906 | 0 | 0.001262584 | 0 | 2.987156e-07 | 1.38582e-06 | 0.0004038062 | 0.002677867 | 0.002236536 | 0.002721567 | 0.004130371 | 0 | 0 | 0 | 0 | 0 | 0.001154117 | 0.0007039868 | 0.002617723 | 0.001342377 | 0.002899071 | 0.004047688
10.87695 | 0 | 0.005272188 | 0 | 0.0001372005 | 0.0006365091 | 0.001452846 | 0.002767705 | 0.001591896 | 0.002764889 | 0.003396853 | 0 | 0 | 0 | 0 | 0 | 0.000943062 | 0.0004923965 | 0.002131942 | 0.0009827315 | 0.002320823 | 0.003275114
11.12017 | 0 | 0.00738126 | 0 | 0.0001525138 | 0.0007075515 | 0.002040835 | 0.001587504 | 0.0007413924 | 0.002674074 | 0.001373942 | 0 | 0 | 0 | 0 | 0 | 0.0003838462 | 0.0002332751 | 0.0008705512 | 0.0004452702 | 0.0009636973 | 0.001345878
11.36882 | 0 | 0.01399013 | 0 | 0.0004220091 | 0.001957811 | 0.003575099 | 0.002186746 | 0.0002467809 | 0.001983516 | 0.0003789663 | 0 | 0 | 3.941192e-06 | 9.122967e-06 | 1.855939e-05 | 0.0001069154 | 7.913664e-05 | 0.00024369 | 0.0001435368 | 0.000276645 | 0.0003804093
11.62303 | 0 | 0.01968615 | 0 | 0.0006653438 | 0.003086704 | 0.004706679 | 0.003402004 | 0.0009305706 | 0.001197857 | 0.000188365 | 0 | 0 | 7.58191e-05 | 0.0001772032 | 0.0003664597 | 6.35481e-05 | 0.0002956261 | 0.0001865251 | 0.0004807362 | 0.0003777787 | 0.0003928782
11.88293 | 0 | 0.02277703 | 0 | 0.000799537 | 0.003709261 | 0.005111809 | 0.004595154 | 0.002493708 | 0.000583618 | 0.0006226612 | 0 | 1.984024e-08 | 0.0002044446 | 0.0004732331 | 0.0009626909 | 0.0002271477 | 0.0008607298 | 0.0005767539 | 0.001258991 | 0.0009893577 | 0.001078376
12.14864 | 0 | 0.01894437 | 0 | 0.000601099 | 0.002788655 | 0.003721129 | 0.00481707 | 0.005553087 | 0.0005509857 | 0.001492481 | 0 | 8.187035e-06 | 0.0004564039 | 0.00105235 | 0.002126387 | 0.0005569012 | 0.00197827 | 0.001353438 | 0.002777275 | 0.002182476 | 0.002424329
12.42029 | 0 | 0.01238871 | 0 | 0.0003000718 | 0.001392111 | 0.001836145 | 0.004260646 | 0.00802795 | 0.0009873968 | 0.002699911 | 0 | 5.352603e-05 | 0.0006656409 | 0.001513859 | 0.002985126 | 0.001065452 | 0.003175125 | 0.00231041 | 0.003880403 | 0.003049352 | 0.003622338
12.69802 | 0 | 0.006636082 | 0 | 8.584584e-05 | 0.0003982613 | 0.0005252923 | 0.003132579 | 0.008288308 | 0.001795199 | 0.004094808 | 0 | 0.0001557711 | 0.0007012838 | 0.001544886 | 0.002867528 | 0.00173509 | 0.004037985 | 0.003238255 | 0.003681679 | 0.002893188 | 0.004023214
12.98195 | 0 | 0.003059607 | 0 | 0 | 0 | 0 | 0.001893709 | 0.006636712 | 0.00305879 | 0.004789347 | 0 | 0.000249623 | 0.0005769766 | 0.001214586 | 0.002029696 | 0.002286763 | 0.004177575 | 0.00362684 | 0.002518827 | 0.001999732 | 0.003553261
13.27223 | 0 | 0.001104917 | 0 | 0 | 0 | 0 | 0.0006838761 | 0.003923796 | 0.004355812 | 0.005257424 | 0 | 0.000328903 | 0.0003676785 | 0.0006854968 | 0.0008132114 | 0.002694977 | 0.003840732 | 0.003698298 | 0.0009189788 | 0.0007221643 | 0.002624097
13.56901 | 0 | 0.000240588 | 0 | 0 | 0 | 0 | 0.0001489092 | 0.002059145 | 0.00593269 | 0.004022729 | 0 | 0.00025998 | 0.0002074341 | 0.0003440289 | 0.0002403644 | 0.002475804 | 0.002676157 | 0.002711253 | 0.0002290019 | 0.0001572462 | 0.001646224
13.87242 | 0 | 0 | 0 | 0 | 0 | 0 | 0 | 0.00089151 | 0.006903496 | 0.00306598 | 0 | 0.0001393865 | 0.0001109188 | 0.0001441247 | 4.683617e-05 | 0.001973514 | 0.001361474 | 0.001623654 | 0.0002296811 | 0 | 0.0009511347
14.18262 | 0 | 0 | 0 | 0 | 0 | 0 | 0 | 0.0002713986 | 0.006661108 | 0.003699414 | 0 | 4.243283e-05 | 8.299226e-05 | 4.387527e-05 | 1.425813e-05 | 0.001461561 | 0.0004144677 | 0.001124282 | 0.0007025192 | 6.81663e-06 | 0.0007956106
14.49975 | 0 | 0 | 0 | 0 | 0 | 0 | 0 | 0 | 0.005345167 | 0.004932438 | 0 | 0 | 8.777963e-05 | 0 | 0 | 0.001061251 | 0 | 0.001123419 | 0.001352394 | 0.0005426241 | 0.001483247
14.82397 | 0 | 0 | 0 | 0 | 0 | 0 | 0 | 0 | 0.003271746 | 0.00725883 | 0 | 0 | 0.000129181 | 0 | 0 | 0.0007804496 | 0 | 0.001653281 | 0.002047828 | 0.0009896281 | 0.002359034
15.15544 | 0 | 0 | 0 | 0 | 0 | 0 | 0 | 0 | 0.001785731 | 0.006038525 | 0 | 0 | 0.000107464 | 0 | 0 | 0.0004900698 | 0 | 0.001375343 | 0.002380145 | 0.00252045 | 0.003769683
15.49433 | 0 | 0 | 0 | 0 | 0 | 0 | 0 | 0 | 0.0008122918 | 0.003481565 | 0 | 0 | 6.195932e-05 | 0 | 0 | 0.000245602 | 0 | 0.0007929662 | 0.002316807 | 0.003972151 | 0.004768289
15.84079 | 0 | 0 | 0 | 0 | 0 | 0 | 0 | 0 | 0.0002615496 | 0.001121028 | 0 | 0 | 1.995026e-05 | 0 | 0 | 7.908132e-05 | 0 | 0.000255327 | 0.001900257 | 0.00462648 | 0.004835789
16.195 | 0 | 0 | 0 | 0 | 0 | 0 | 0 | 0 | 0 | 0 | 0 | 0 | 0 | 0 | 0 | 0 | 0 | 0 | 0.001336124 | 0.004159797 | 0.003957374
16.55713 | 0 | 0 | 0 | 0 | 0 | 0 | 0 | 0 | 0 | 0 | 0 | 0 | 0 | 0 | 0 | 0 | 0 | 0 | 0.00052208 | 0.002718683 | 0.002071776
16.92735 | 0 | 0 | 0 | 0 | 0 | 0 | 0 | 0 | 0 | 0 | 0 | 0 | 0 | 0 | 0 | 0 | 0 | 0 | 0.0001352532 | 0.001583111 | 0.000959103
17.30586 | 0 | 0 | 0 | 0 | 0 | 0 | 0 | 0 | 0 | 0 | 0 | 0 | 0 | 0 | 0 | 0 | 0 | 0 | 0 | 0.0007745025 | 0.000372251
17.69283 | 0 | 0 | 0 | 0 | 0 | 0 | 0 | 0 | 0 | 0 | 0 | 0 | 0 | 0 | 0 | 0 | 0 | 0 | 0 | 0.0002624027 | 0.0001261192
18.08845 | 0 | 0 | 0 | 0 | 0 | 0 | 0 | 0 | 0 | 0 | 0 | 0 | 0 | 0 | 0 | 0 | 0 | 0 | 0 | 4.907139e-05 | 2.35853e-05
18.49292 | 0 | 0 | 0 | 0 | 0 | 0 | 0 | 0 | 0 | 0 | 0 | 0 | 0 | 0 | 0 | 0 | 0 | 0 | 0 | 0 | 0
18.90643 | 0 | 0 | 0 | 0 | 0 | 0 | 0 | 0 | 0 | 0 | 0 | 0 | 0 | 0 | 0 | 0 | 0 | 0 | 0 | 0 | 0
19.32919 | 0 | 0 | 0 | 0 | 0 | 0 | 0 | 0 | 0 | 0 | 0 | 0 | 0 | 0 | 0 | 0 | 0 | 0 | 0 | 0 | 0
19.7614 | 0 | 0 | 0 | 0 | 0 | 0 | 0 | 0 | 0 | 0 | 0 | 0 | 0 | 0 | 0 | 0 | 0 | 0 | 0 | 0 | 0
20.20328 | 0 | 0 | 0 | 0 | 0 | 0 | 0 | 0 | 0 | 0 | 0 | 0 | 0 | 0 | 0 | 0 | 0 | 0 | 0 | 0 | 0
20.65503 | 0 | 0 | 0 | 0 | 0 | 0 | 0 | 0 | 0 | 0 | 0 | 0 | 0 | 0 | 0 | 0 | 0 | 0 | 0 | 0 | 0
21.11689 | 0 | 0 | 0 | 0 | 0 | 0 | 0 | 0 | 0 | 0 | 0 | 0 | 0 | 0 | 0 | 0 | 0 | 0 | 0 | 0 | 0
21.58908 | 0 | 0 | 0 | 0 | 0 | 0 | 0 | 0 | 0 | 0 | 0 | 0 | 0 | 0 | 0 | 0 | 0 | 0 | 0 | 0 | 0
22.07182 | 0 | 0 | 0 | 0 | 0 | 0 | 0 | 0 | 0 | 0 | 0 | 0 | 0 | 0 | 0 | 0 | 0 | 0 | 0 | 0 | 0
22.56536 | 0 | 0 | 0 | 0 | 0 | 0 | 0 | 0 | 0 | 0 | 0 | 0 | 0 | 0 | 0 | 0 | 0 | 0 | 0 | 0 | 0
23.06994 | 0 | 0 | 0 | 0 | 0 | 0 | 0 | 0 | 0 | 0 | 0 | 0 | 0 | 0 | 0 | 0 | 0 | 0 | 0 | 0 | 0
23.58579 | 0 | 0 | 0 | 0 | 0 | 0 | 0 | 0 | 0 | 0 | 0 | 0 | 0 | 0 | 0 | 0 | 0 | 0 | 0 | 0 | 0
24.11318 | 0 | 0 | 0 | 0 | 0 | 0 | 0 | 0 | 0 | 0 | 0 | 0 | 0 | 0 | 0 | 0 | 0 | 0 | 0 | 0 | 0
24.65237 | 0 | 0 | 0 | 0 | 0 | 0 | 0 | 0 | 0 | 0 | 0 | 0 | 0 | 0 | 0 | 0 | 0 | 0 | 0 | 0 | 0
25.20361 | 0 | 0 | 0 | 0 | 0 | 0 | 0 | 0 | 0 | 0 | 0 | 0 | 0 | 0 | 0 | 0 | 0 | 0 | 0 | 0 | 0
25.76718 | 0 | 0 | 0 | 0 | 0 | 0 | 0 | 0 | 0 | 0 | 0 | 0 | 0 | 0 | 0 | 0 | 0 | 0 | 0 | 0 | 0
26.34335 | 0 | 0 | 0 | 0 | 0 | 0 | 0 | 0 | 0 | 0 | 0 | 0 | 0 | 0 | 0 | 0 | 0 | 0 | 0 | 0 | 0
26.9324 | 0 | 0 | 0 | 0 | 0 | 0 | 0 | 0 | 0 | 0 | 0 | 0 | 0 | 0 | 0 | 0 | 0 | 0 | 0 | 0 | 0
27.53462 | 0 | 0 | 0 | 0 | 0 | 0 | 0 | 0 | 0 | 0 | 0 | 0 | 0 | 0 | 0 | 0 | 0 | 0 | 0 | 0 | 0
28.15031 | 0 | 0 | 0 | 0 | 0 | 0 | 0 | 0 | 0 | 0 | 0 | 0 | 0 | 0 | 0 | 0 | 0 | 0 | 0 | 0 | 0
28.77977 | 0 | 0 | 0 | 0 | 0 | 0 | 0 | 0 | 0 | 0 | 0 | 0 | 0 | 0 | 0 | 0 | 0 | 0 | 0 | 0 | 0
29.4233 | 0 | 0 | 0 | 0 | 0 | 0 | 0 | 0 | 0 | 0 | 0 | 0 | 0 | 0 | 0 | 0 | 0 | 0 | 0 | 0 | 0
30.08122 | 0 | 0 | 0 | 0 | 0 | 0 | 0 | 0 | 0 | 0 | 0 | 0 | 0 | 0 | 0 | 0 | 0 | 0 | 0 | 0 | 0
30.75386 | 0 | 0 | 0 | 0 | 0 | 0 | 0 | 0 | 0 | 0 | 0 | 0 | 0 | 0 | 0 | 0 | 0 | 0 | 0 | 0 | 0
31.44153 | 0 | 0 | 0 | 0 | 0 | 0 | 0 | 0 | 0 | 0 | 0 | 0 | 0 | 0 | 0 | 0 | 0 | 0 | 0 | 0 | 0
32.14458 | 0 | 0 | 0 | 0 | 0 | 0 | 0 | 0 | 0 | 0 | 0 | 0 | 0 | 0 | 0 | 0 | 0 | 0 | 0 | 0 | 0
32.86335 | 0 | 0 | 0 | 0 | 0 | 0 | 0 | 0 | 0 | 0 | 0 | 0 | 0 | 0 | 0 | 0 | 0 | 0 | 0 | 0 | 0
33.5982 | 0 | 0 | 0 | 0 | 0 | 0 | 0 | 0 | 0 | 0 | 0 | 0 | 0 | 0 | 0 | 0 | 0 | 0 | 0 | 0 | 0
34.34947 | 0 | 0 | 0 | 0 | 0 | 0 | 0 | 0 | 0 | 0 | 0 | 0 | 0 | 0 | 0 | 0 | 0 | 0 | 0 | 0 | 0
35.11755 | 0 | 0 | 0 | 0 | 0 | 0 | 0 | 0 | 0 | 0 | 0 | 0 | 0 | 0 | 0 | 0 | 0 | 0 | 0 | 0 | 0
35.90279 | 0 | 0 | 0 | 0 | 0 | 0 | 0 | 0 | 0 | 0 | 0 | 0 | 0 | 0 | 0 | 0 | 0 | 0 | 0 | 0 | 0
36.7056 | 0 | 0 | 0 | 0 | 0 | 0 | 0 | 0 | 0 | 0 | 0 | 0 | 0 | 0 | 0 | 0 | 0 | 0 | 0 | 0 | 0
37.52636 | 0 | 0 | 0 | 0 | 0 | 0 | 0 | 0 | 0 | 0 | 0 | 0 | 0 | 0 | 0 | 0 | 0 | 0 | 0 | 0 | 0
38.36547 | 0 | 0 | 0 | 0 | 0 | 0 | 0 | 0 | 0 | 0 | 0 | 0 | 0 | 0 | 0 | 0 | 0 | 0 | 0 | 0 | 0
39.22334 | 0 | 0 | 0 | 0 | 0 | 0 | 0 | 0 | 0 | 0 | 0 | 0 | 0 | 0 | 0 | 0 | 0 | 0 | 0 | 0 | 0
40.1004 | 0 | 0 | 0 | 0 | 0 | 0 | 0 | 0 | 0 | 0 | 0 | 0 | 0 | 0 | 0 | 0 | 0 | 0 | 0 | 0 | 0
40.99707 | 0 | 0 | 0 | 0 | 0 | 0 | 0 | 0 | 0 | 0 | 0 | 0 | 0 | 0 | 0 | 0 | 0 | 0 | 0 | 0 | 0
41.91379 | 0 | 0 | 0 | 0 | 0 | 0 | 0 | 0 | 0 | 0 | 0 | 0 | 0 | 0 | 0 | 0 | 0 | 0 | 0 | 0 | 0
42.851 | 0 | 0 | 0 | 0 | 0 | 0 | 0 | 0 | 0 | 0 | 0 | 0 | 0 | 0 | 0 | 0 | 0 | 0 | 0 | 0 | 0
43.80918 | 0 | 0 | 0 | 0 | 0 | 0 | 0 | 0 | 0 | 0 | 0 | 0 | 0 | 0 | 0 | 0 | 0 | 0 | 0 | 0 | 0
44.78878 | 0 | 0 | 0 | 0 | 0 | 0 | 0 | 0 | 0 | 0 | 0 | 0 | 0 | 0 | 0 | 0 | 0 | 0 | 0 | 0 | 0
45.79028 | 0 | 0 | 0 | 0 | 0 | 0 | 0 | 0 | 0 | 0 | 0 | 0 | 0 | 0 | 0 | 0 | 0 | 0 | 0 | 0 | 0
46.81418 | 0 | 0 | 0 | 0 | 0 | 0 | 0 | 0 | 0 | 0 | 0 | 0 | 0 | 3.88445e-08 | 0 | 0 | 0 | 0 | 0 | 0 | 0
47.86097 | 0 | 0 | 0 | 0 | 0 | 0 | 0 | 0 | 0 | 0 | 0 | 0 | 0 | 1.244122e-06 | 0 | 0 | 0 | 0 | 0 | 0 | 0
48.93117 | 0 | 0 | 0 | 0 | 0 | 0 | 0 | 0 | 0 | 0 | 0 | 0 | 0 | 2.852824e-06 | 0 | 0 | 0 | 0 | 0 | 0 | 0
50.0253 | 0 | 0 | 0 | 0 | 0 | 0 | 0 | 0 | 0 | 0 | 0 | 0 | 0 | 6.646317e-06 | 0 | 0 | 0 | 0 | 0 | 0 | 0
51.14389 | 0 | 0 | 0 | 0 | 0 | 0 | 0 | 0 | 0 | 0 | 0 | 0 | 0 | 9.609179e-06 | 0 | 0 | 0 | 0 | 0 | 0 | 0
52.2875 | 0 | 0 | 0 | 0 | 0 | 0 | 0 | 0 | 0 | 0 | 0 | 0 | 0 | 9.570028e-06 | 0 | 0 | 0 | 0 | 0 | 0 | 0
53.45667 | 0 | 0 | 0 | 0 | 0 | 0 | 0 | 0 | 0 | 0 | 0 | 0 | 0 | 7.045896e-06 | 0 | 0 | 0 | 0 | 0 | 0 | 0
54.652 | 0 | 0 | 0 | 0 | 0 | 0 | 0 | 0 | 0 | 0 | 0 | 0 | 0 | 2.63014e-06 | 0 | 0 | 0 | 0 | 0 | 0 | 0
55.87405 | 0 | 0 | 0 | 0 | 0 | 0 | 0 | 0 | 0 | 0 | 0 | 0 | 0 | 6.171674e-07 | 0 | 0 | 0 | 0 | 0 | 0 | 0
57.12342 | 0 | 0 | 0 | 0 | 0 | 0 | 0 | 0 | 0 | 0 | 0 | 0 | 0 | 0 | 0 | 0 | 0 | 0 | 0 | 0 | 0
58.40074 | 0 | 0 | 0 | 0 | 0 | 0 | 0 | 0 | 0 | 0 | 0 | 0 | 0 | 0 | 0 | 0 | 0 | 0 | 0 | 0 | 0
59.70661 | 0 | 0 | 0 | 0 | 0 | 0 | 0 | 0 | 0 | 0 | 0 | 0 | 0 | 0 | 0 | 0 | 0 | 0 | 0 | 0 | 0
61.04168 | 0 | 0 | 0 | 0 | 0 | 0 | 0 | 0 | 0 | 0 | 0 | 0 | 0 | 0 | 0 | 0 | 0 | 0 | 0 | 0 | 0
62.40661 | 0 | 0 | 0 | 0 | 0 | 0 | 0 | 0 | 0 | 0 | 0 | 0 | 0 | 0 | 0 | 0 | 0 | 0 | 0 | 0 | 0
63.80206 | 0 | 0 | 0 | 0 | 0 | 0 | 0 | 0 | 0 | 0 | 0 | 0 | 0 | 0 | 0 | 0 | 0 | 0 | 0 | 0 | 0
65.22871 | 0 | 0 | 0 | 0 | 0 | 0 | 0 | 0 | 0 | 0 | 0 | 0 | 0 | 0 | 0 | 0 | 0 | 0 | 0 | 0 | 0
66.68726 | 0 | 0 | 0 | 0 | 0 | 0 | 0 | 0 | 0 | 0 | 0 | 0 | 0 | 0 | 0 | 0 | 0 | 0 | 0 | 0 | 0
68.17843 | 0 | 0 | 0 | 0 | 0 | 0 | 0 | 0 | 0 | 0 | 0 | 0 | 0 | 0 | 0 | 0 | 0 | 0 | 0 | 0 | 0
69.70294 | 0 | 0 | 0 | 0 | 0 | 0 | 0 | 0 | 0 | 0 | 0 | 0 | 0 | 0 | 0 | 0 | 0 | 0 | 0 | 0 | 0
71.26153 | 0 | 0 | 0 | 0 | 0 | 0 | 0 | 0 | 0 | 0 | 0 | 0 | 0 | 0 | 0 | 0 | 0 | 0 | 0 | 0 | 0
72.85498 | 0 | 0 | 0 | 0 | 0 | 0 | 0 | 0 | 0 | 0 | 0 | 0 | 0 | 0 | 0 | 0 | 0 | 0 | 0 | 0 | 0
74.48406 | 0 | 0 | 0 | 0 | 0 | 0 | 0 | 0 | 0 | 0 | 0 | 0 | 0 | 0 | 0 | 0 | 0 | 0 | 0 | 0 | 0
76.14957 | 0 | 0 | 0 | 0 | 0 | 0 | 0 | 0 | 0 | 0 | 0 | 0 | 0 | 0 | 0 | 0 | 0 | 0 | 0 | 0 | 0
77.85232 | 0 | 0 | 0 | 0 | 0 | 0 | 0 | 0 | 0 | 0 | 0 | 0 | 0 | 0 | 0 | 0 | 0 | 0 | 0 | 0 | 0
79.59314 | 0 | 0 | 0 | 0 | 0 | 0 | 0 | 0 | 0 | 0 | 0 | 0 | 0 | 0 | 0 | 0 | 0 | 0 | 0 | 0 | 0
81.37289 | 0 | 0 | 0 | 0 | 0 | 0 | 0 | 0 | 0 | 0 | 0 | 0 | 0 | 0 | 0 | 0 | 0 | 0 | 0 | 0 | 0
83.19243 | 0 | 0 | 0 | 0 | 0 | 0 | 0 | 0 | 0 | 0 | 0 | 0 | 0 | 0 | 0 | 0 | 0 | 0 | 0 | 0 | 0
85.05266 | 0 | 0 | 0 | 0 | 0 | 0 | 0 | 0 | 0 | 0 | 0 | 0 | 0 | 0 | 0 | 0 | 0 | 0 | 0 | 0 | 0
86.95449 | 0 | 0 | 0 | 0 | 0 | 0 | 0 | 0 | 0 | 0 | 0 | 0 | 0 | 0 | 0 | 0 | 0 | 0 | 0 | 0 | 0
88.89884 | 0 | 0 | 0 | 0 | 0 | 0 | 0 | 0 | 0 | 0 | 0 | 0 | 0 | 0 | 0 | 0 | 0 | 0 | 0 | 0 | 0
90.88667 | 0 | 0 | 0 | 0 | 0 | 0 | 0 | 0 | 0 | 0 | 0 | 0 | 0 | 0 | 0 | 0 | 0 | 0 | 0 | 0 | 0
92.91895 | 0 | 0 | 0 | 0 | 0 | 0 | 0 | 0 | 0 | 0 | 0 | 0 | 0 | 0 | 0 | 0 | 0 | 0 | 0 | 0 | 0
94.99667 | 0 | 0 | 0 | 0 | 0 | 0 | 0 | 0 | 0 | 0 | 0 | 0 | 0 | 0 | 0 | 0 | 0 | 0 | 0 | 0 | 0
97.12085 | 0 | 0 | 0 | 0 | 0 | 0 | 0 | 0 | 0 | 0 | 0 | 0 | 0 | 0 | 0 | 0 | 0 | 0 | 0 | 0 | 0
99.29253 | 0 | 0 | 0 | 0 | 0 | 0 | 0 | 0 | 0 | 0 | 0 | 0 | 0 | 0 | 0 | 0 | 0 | 0 | 0 | 0 | 0
101.5128 | 0 | 0 | 0 | 0 | 0 | 0 | 0 | 0 | 0 | 0 | 0 | 0 | 0 | 0 | 0 | 0 | 0 | 0 | 0 | 0 | 0
103.7826 | 0 | 0 | 0 | 0 | 0 | 0 | 0 | 0 | 0 | 0 | 0 | 0 | 0 | 0 | 0 | 0 | 0 | 0 | 0 | 0 | 0
106.1033 | 0 | 0 | 0 | 0 | 0 | 0 | 0 | 0 | 0 | 0 | 0 | 0 | 0 | 0 | 0 | 0 | 0 | 0 | 0 | 0 | 0
108.4758 | 0 | 0 | 0 | 0 | 0 | 0 | 0 | 0 | 0 | 0 | 0 | 0 | 0 | 0 | 0 | 0 | 0 | 0 | 0 | 0 | 0
110.9014 | 0 | 0 | 0 | 0 | 0 | 0 | 0 | 0 | 0 | 0 | 0 | 0 | 0 | 0 | 0 | 0 | 0 | 0 | 0 | 0 | 0
113.3812 | 0 | 0 | 0 | 0 | 0 | 0 | 0 | 0 | 0 | 0 | 0 | 0 | 0 | 0 | 0 | 0 | 0 | 0 | 0 | 0 | 0
115.9165 | 0 | 0 | 0 | 0 | 0 | 0 | 0 | 0 | 0 | 0 | 0 | 0 | 0 | 0 | 0 | 0 | 0 | 0 | 0 | 0 | 0
118.5084 | 0 | 0 | 0 | 0 | 0 | 0 | 0 | 0 | 0 | 0 | 0 | 0 | 0 | 0 | 0 | 0 | 0 | 0 | 0 | 0 | 0
121.1584 | 0 | 0 | 0 | 0 | 0 | 0 | 0 | 0 | 0 | 0 | 0 | 0 | 0 | 0 | 0 | 0 | 0 | 0 | 0 | 0 | 0
123.8675 | 0 | 0 | 0 | 0 | 0 | 0 | 0 | 0 | 0 | 0 | 0 | 0 | 0 | 0 | 0 | 0 | 0 | 0 | 0 | 0 | 0
126.6373 | 0 | 0 | 0 | 0 | 0 | 0 | 0 | 0 | 0 | 0 | 0 | 0 | 0 | 0 | 0 | 0 | 0 | 0 | 0 | 0 | 0
129.469 | 0 | 0 | 0 | 0 | 0 | 0 | 0 | 0 | 0 | 0 | 0 | 0 | 0 | 0 | 0 | 0 | 0 | 0 | 0 | 0 | 0
132.364 | 0 | 0 | 0 | 0 | 0 | 0 | 0 | 0 | 0 | 0 | 0 | 0 | 0 | 0 | 0 | 0 | 0 | 0 | 0 | 0 | 0
135.3237 | 0 | 0 | 0 | 0 | 0 | 0 | 0 | 0 | 0 | 0 | 0 | 0 | 0 | 0 | 0 | 0 | 0 | 0 | 0 | 0 | 0
138.3496 | 0 | 0 | 0 | 0 | 0 | 0 | 0 | 0 | 0 | 0 | 0 | 0 | 0 | 0 | 0 | 0 | 0 | 0 | 0 | 0 | 0
141.4432 | 0 | 0 | 0 | 0 | 0 | 0 | 0 | 0 | 0 | 0 | 0 | 0 | 0 | 0 | 0 | 0 | 0 | 0 | 0 | 0 | 0
144.6059 | 0 | 0 | 0 | 0 | 0 | 0 | 0 | 0 | 0 | 0 | 0 | 0 | 0 | 0 | 0 | 0 | 0 | 0 | 0 | 0 | 0
147.8394 | 0 | 0 | 0 | 0 | 0 | 0 | 0 | 0 | 0 | 0 | 0 | 0 | 0 | 0 | 0 | 0 | 0 | 0 | 0 | 0 | 0
151.1452 | 0 | 0 | 0 | 0 | 0 | 0 | 0 | 0 | 0 | 0 | 0 | 0 | 0 | 0 | 0 | 0 | 0 | 0 | 0 | 0 | 0
154.5249 | 0 | 0 | 0 | 0 | 0 | 0 | 0 | 0 | 0 | 0 | 0 | 0 | 0 | 0 | 0 | 0 | 0 | 0 | 0 | 0 | 0
157.9802 | 0 | 0 | 0 | 0 | 0 | 0 | 0 | 0 | 0 | 0 | 0 | 0 | 0 | 0 | 0 | 0 | 0 | 0 | 0 | 0 | 0
161.5127 | 0 | 0 | 0 | 0 | 0 | 0 | 0 | 0 | 0 | 0 | 0 | 0 | 0 | 0 | 0 | 0 | 0 | 0 | 0 | 0 | 0
165.1242 | 0 | 0 | 0 | 0 | 0 | 0 | 0 | 0 | 0 | 0 | 0 | 0 | 0 | 0 | 0 | 0 | 0 | 0 | 0 | 0 | 0
168.8165 | 0 | 0 | 0 | 0 | 0 | 0 | 0 | 0 | 0 | 0 | 0 | 0 | 0 | 0 | 0 | 0 | 0 | 0 | 0 | 0 | 0
172.5913 | 0 | 0 | 0 | 0 | 0 | 0 | 0 | 0 | 0 | 0 | 0 | 0 | 0 | 0 | 0 | 0 | 0 | 0 | 0 | 0 | 0
176.4505 | 0 | 0 | 0 | 0 | 0 | 0 | 0 | 0 | 0 | 0 | 0 | 0 | 0 | 0 | 0 | 0 | 0 | 0 | 0 | 0 | 0
180.3961 | 0 | 0 | 0 | 0 | 0 | 0 | 0 | 0 | 0 | 0 | 0 | 0 | 0 | 0 | 0 | 0 | 0 | 0 | 0 | 0 | 0
184.4298 | 0 | 0 | 0 | 0 | 0 | 0 | 0 | 0 | 0 | 0 | 0 | 0 | 0 | 0 | 0 | 0 | 0 | 0 | 0 | 0 | 0
188.5538 | 0 | 0 | 0 | 0 | 0 | 0 | 0 | 0 | 0 | 0 | 0 | 0 | 0 | 0 | 0 | 0 | 0 | 0 | 0 | 0 | 0
192.77 | 0 | 0 | 0 | 0 | 0 | 0 | 0 | 0 | 0 | 0 | 0 | 0 | 0 | 0 | 0 | 0 | 0 | 0 | 0 | 0 | 0
197.0804 | 0 | 0 | 0 | 0 | 0 | 0 | 0 | 0 | 0 | 0 | 0 | 0 | 0 | 0 | 0 | 0 | 0 | 0 | 0 | 0 | 0
201.4872 | 0 | 0 | 0 | 0 | 0 | 0 | 0 | 0 | 0 | 0 | 0 | 0 | 0 | 0 | 0 | 0 | 0 | 0 | 0 | 0 | 0
205.9926 | 0 | 0 | 0 | 0 | 0 | 0 | 0 | 0 | 0 | 0 | 0 | 0 | 0 | 0 | 0 | 0 | 0 | 0 | 0 | 0 | 0
210.5987 | 0 | 0 | 0 | 0 | 0 | 0 | 0 | 0 | 0 | 0 | 0 | 0 | 0 | 0 | 0 | 0 | 0 | 0 | 0 | 0 | 0
215.3078 | 0 | 0 | 0 | 0 | 0 | 0 | 0 | 0 | 0 | 0 | 0 | 0 | 0 | 0 | 0 | 0 | 0 | 0 | 0 | 0 | 0
220.1222 | 0 | 0 | 0 | 0 | 0 | 0 | 0 | 0 | 0 | 0 | 0 | 0 | 0 | 0 | 0 | 0 | 0 | 0 | 0 | 0 | 0
225.0443 | 0 | 0 | 0 | 0 | 0 | 0 | 0 | 0 | 0 | 0 | 0 | 0 | 0 | 0 | 0 | 0 | 0 | 0 | 0 | 0 | 0
230.0764 | 0 | 0 | 0 | 0 | 0 | 0 | 0 | 0 | 0 | 0 | 0 | 0 | 0 | 0 | 0 | 0 | 0 | 0 | 0 | 0 | 0
235.2211 | 0 | 0 | 0 | 0 | 0 | 0 | 0 | 0 | 0 | 0 | 0 | 0 | 0 | 0 | 0 | 0 | 0 | 0 | 0 | 0 | 0
240.4807 | 0 | 0 | 0 | 0 | 0 | 0 | 0 | 0 | 0 | 0 | 0 | 0 | 0 | 1.725457e-10 | 2.92514e-10 | 0 | 0 | 0 | 0 | 0 | 0
245.858 | 0 | 0 | 0 | 0 | 0 | 0 | 0 | 0 | 0 | 0 | 0 | 0 | 0 | 1.985584e-08 | 3.366129e-08 | 0 | 0 | 0 | 0 | 0 | 0
251.3556 | 0 | 0 | 0 | 0 | 0 | 0 | 0 | 0 | 0 | 0 | 0 | 0 | 0 | 1.136388e-07 | 1.926501e-07 | 0 | 0 | 0 | 0 | 0 | 0
256.976 | 0 | 0 | 0 | 0 | 0 | 0 | 0 | 0 | 0 | 0 | 0 | 0 | 0 | 3.180395e-07 | 5.391674e-07 | 0 | 0 | 0 | 0 | 0 | 0
262.7222 | 0 | 0 | 0 | 0 | 0 | 0 | 0 | 0 | 0 | 0 | 0 | 0 | 0 | 5.035847e-07 | 8.537192e-07 | 0 | 0 | 0 | 0 | 0 | 0
268.5968 | 0 | 0 | 0 | 0 | 0 | 0 | 0 | 0 | 0 | 0 | 0 | 0 | 0 | 6.156768e-07 | 1.043747e-06 | 0 | 0 | 0 | 0 | 0 | 0
274.6027 | 0 | 0 | 0 | 0 | 0 | 0 | 0 | 0 | 0 | 0 | 0 | 0 | 0 | 4.675124e-07 | 7.925664e-07 | 0 | 0 | 0 | 0 | 0 | 0
280.743 | 0 | 0 | 0 | 0 | 0 | 0 | 0 | 0 | 0 | 0 | 0 | 0 | 0 | 2.36719e-07 | 4.013059e-07 | 0 | 0 | 0 | 0 | 0 | 0
287.0206 | 0 | 0 | 0 | 0 | 0 | 0 | 0 | 0 | 0 | 0 | 0 | 0 | 0 | 6.86049e-08 | 1.163048e-07 | 0 | 0 | 0 | 0 | 0 | 0
293.4385 | 0 | 0 | 0 | 0 | 0 | 0 | 0 | 0 | 0 | 0 | 0 | 0 | 0 | 0 | 0 | 0 | 0 | 0 | 0 | 0 | 0

## master
w | 1_3_1_009_full_rmse | 1_3_1_009_set_rmse | 1_3_14_130_full_rmse | 1_3_14_130_set_rmse | 1_3_22_204_full_rmse | 1_3_22_204_set_rmse | 2_3_1_009_full_rmse | 2_3_1_009_set_rmse | 2_3_14_130_full_rmse | 2_3_14_130_set_rmse | 2_3_22_204_full_rmse | 2_3_22_204_set_rmse
3.6 | 0 | 0 | 0 | 0 | 0 | 0 | 0 | 0 | 0 | 0 | 0 | 0
3.680498 | 0 | 0 | 0 | 0 | 0 | 0 | 0 | 0 | 0 | 0 | 0 | 0
3.762796 | 0 | 0 | 0 | 0 | 0 | 0 | 0 | 0 | 0 | 0 | 0 | 0
3.846934 | 0 | 0 | 0 | 0 | 0 | 0 | 0 | 0 | 0 | 0 | 0 | 0
3.932954 | 0 | 0 | 0 | 0 | 0 | 0 | 0 | 0 | 0 | 0 | 0 | 0
4.020897 | 0 | 0 | 0 | 0 | 0 | 0 | 0 | 0 | 0 | 0 | 0 | 0
4.110807 | 0 | 0 | 0 | 0 | 0 | 0 | 0 | 0 | 0 | 0 | 0 | 0
4.202727 | 0 | 0 | 0 | 0 | 0 | 0 | 0 | 0 | 0 | 0 | 0 | 0
4.296702 | 1.229387e-05 | 7.476449e-06 | 0 | 0 | 0 | 0 | 8.874816e-06 | 2.710845e-06 | 0 | 0 | 0 | 0
4.392779 | 0 | 0 | 0 | 0 | 0 | 0 | 0 | 0 | 0 | 0 | 0 | 0
4.491004 | 0.004827767 | 0.002890342 | 0 | 0 | 0 | 0 | 0.003438291 | 0.0009559275 | 0 | 0 | 0 | 0
4.591425 | 0.01749649 | 0.01172912 | 0.002588077 | 0.001929701 | 0.00138876 | 0.0008100013 | 0.01374756 | 0.006449089 | 0.00279227 | 0.002212971 | 0.001987192 | 0.001765489
4.694092 | 0.09026218 | 0.07434485 | 0.04603706 | 0.03396713 | 0.02404647 | 0.01359042 | 0.08511733 | 0.06619757 | 0.04978451 | 0.03922951 | 0.03511397 | 0.03112129
4.799055 | 0.2102858 | 0.1801457 | 0.1242359 | 0.09263542 | 0.0666716 | 0.038891 | 0.205423 | 0.1707451 | 0.1340366 | 0.106231 | 0.09539388 | 0.08475193
4.906365 | 0.421444 | 0.3700426 | 0.2709673 | 0.2030558 | 0.147268 | 0.08713048 | 0.4209362 | 0.3636269 | 0.2920186 | 0.2320784 | 0.208722 | 0.1856493
5.016074 | 0.566813 | 0.5022183 | 0.3780976 | 0.2883427 | 0.2146628 | 0.1329808 | 0.5707846 | 0.4998495 | 0.4058633 | 0.3257194 | 0.2945156 | 0.2630048
5.128236 | 0.5254726 | 0.4672774 | 0.3617051 | 0.2882397 | 0.2280668 | 0.1555701 | 0.5308867 | 0.467411 | 0.384284 | 0.3162686 | 0.289852 | 0.261401
5.242906 | 0.3558137 | 0.3169085 | 0.2558528 | 0.2204268 | 0.1916214 | 0.1497483 | 0.3599934 | 0.3176897 | 0.2665103 | 0.2299443 | 0.2158402 | 0.1979748
5.360141 | 0.1273899 | 0.1134609 | 0.1073802 | 0.1183823 | 0.1278116 | 0.1256491 | 0.1288864 | 0.1137406 | 0.1035419 | 0.1062526 | 0.1074994 | 0.1035356
5.479997 | 0.02718998 | 0.02421699 | 0.03534081 | 0.05633534 | 0.07388995 | 0.09027834 | 0.02750937 | 0.02427668 | 0.02849603 | 0.04151485 | 0.0467378 | 0.0478066
5.602532 | 0 | 0 | 0.00902696 | 0.02257736 | 0.0338719 | 0.05462645 | 0 | 0 | 0.004648148 | 0.01368859 | 0.01729076 | 0.0186823
5.727808 | 0 | 0 | 0.002715493 | 0.00679173 | 0.01018936 | 0.02731774 | 0 | 0 | 0.001398257 | 0.004117806 | 0.005201413 | 0.005620017
5.855885 | 0 | 0 | 0 | 0 | 0 | 0.009836402 | 0 | 0 | 0 | 0 | 0 | 0
5.986826 | 0 | 0 | 0 | 0 | 0 | 0.004285589 | 0 | 0 | 0 | 0 | 0 | 0
6.120695 | 0.001340504 | 0.00154485 | 0.001440853 | 0.001301838 | 0.001191736 | 0.001997377 | 0.0007344266 | 0.0002121165 | 0 | 0 | 0 | 0
6.257557 | 0.01294919 | 0.01514092 | 0.01427256 | 0.01295184 | 0.0119136 | 0.009962212 | 0.006580619 | 0.001083267 | 0 | 0 | 0 | 0
6.39748 | 0.04053778 | 0.04667994 | 0.0435116 | 0.03930386 | 0.03596996 | 0.02992138 | 0.02229785 | 0.006580445 | 0.0001248086 | 3.223918e-05 | 2.381362e-05 | 0
6.540531 | 0.08645273 | 0.09210901 | 0.08069553 | 0.07096442 | 0.0629886 | 0.05071299 | 0.06511756 | 0.047042 | 0.02439952 | 0.003356109 | 0.002008064 | 0
6.686781 | 0.1351638 | 0.1455856 | 0.1287289 | 0.1136755 | 0.1013894 | 0.08206492 | 0.09808235 | 0.06654674 | 0.03397139 | 0.0087609 | 0.006469009 | 0
6.836302 | 0.1730906 | 0.1723178 | 0.1418977 | 0.1211834 | 0.1038074 | 0.08024398 | 0.1589232 | 0.1478362 | 0.09080903 | 0.02426567 | 0.01805324 | 0.0008874937
6.989165 | 0.183712 | 0.169554 | 0.1289225 | 0.1055796 | 0.08558588 | 0.0616945 | 0.2001511 | 0.2160603 | 0.1435256 | 0.04905176 | 0.03814674 | 0.01314173
7.145447 | 0.1655313 | 0.1425111 | 0.09947952 | 0.07740216 | 0.05819314 | 0.03752643 | 0.2045637 | 0.2401953 | 0.1689764 | 0.07721395 | 0.06239931 | 0.03682752
7.305223 | 0.1106374 | 0.09229305 | 0.06168086 | 0.04662376 | 0.03344076 | 0.01987555 | 0.143707 | 0.1736608 | 0.1343796 | 0.1058429 | 0.08955034 | 0.07804348
7.468572 | 0.05132263 | 0.04229755 | 0.02777463 | 0.02073746 | 0.01456215 | 0.008312711 | 0.06787943 | 0.08284408 | 0.07919765 | 0.1171878 | 0.1020218 | 0.1061299
7.635574 | 0.01409823 | 0.01161906 | 0.007629639 | 0.005696541 | 0.004000195 | 0.002283486 | 0.01864636 | 0.02275712 | 0.03650649 | 0.09809157 | 0.08662666 | 0.09727713
7.80631 | 0 | 0 | 0 | 0 | 0 | 0 | 0 | 0 | 0.01389898 | 0.06209373 | 0.05521649 | 0.06418846
7.980863 | 0 | 0 | 0 | 0 | 0 | 0 | 0 | 0 | 0.004888675 | 0.02184017 | 0.01942125 | 0.02257695
8.15932 | 0 | 0 | 0 | 0 | 0 | 0 | 0 | 0 | 0.001000917 | 0.004471599 | 0.003976343 | 0.004622448
8.341767 | 0 | 0 | 0 | 0 | 0 | 0 | 0 | 0 | 0 | 0 | 0 | 0
8.528294 | 0 | 0 | 0 | 0 | 0 | 0 | 0 | 0 | 0 | 0 | 0 | 0
8.718991 | 0 | 0 | 0 | 0 | 0 | 0 | 0 | 0 | 0 | 0 | 0 | 0
8.913953 | 0 | 0 | 0 | 0 | 0 | 0 | 0 | 0 | 0 | 0 | 0 | 0
9.113274 | 0 | 0 | 0 | 0 | 0 | 0 | 0 | 0 | 0 | 0 | 0 | 0
9.317052 | 0 | 0 | 0 | 0 | 0 | 0 | 0 | 0 | 0 | 0 | 0 | 0
9.525387 | 0 | 0 | 0 | 0 | 0 | 0 | 0 | 0 | 5.212471e-05 | 6.700151e-05 | 9.585129e-05 | 0.0001076641
9.73838 | 0 | 0 | 0 | 0 | 0 | 0 | 0 | 0 | 0.006490366 | 0.007741438 | 0.0121514 | 0.01364895
9.956136 | 0 | 0 | 0 | 0 | 0 | 0 | 0 | 0 | 0.01012276 | 0.01301048 | 0.01861508 | 0.02090923
10.17876 | 0 | 0 | 0 | 0 | 0.0001235705 | 0.0003361347 | 0 | 0 | 0.02634982 | 0.03409715 | 0.04837262 | 0.05433413
10.40636 | 0 | 0 | 0 | 0 | 0 | 0.001937141 | 0 | 0 | 0.04090429 | 0.05542588 | 0.07419376 | 0.08333751
10.63906 | 0 | 1.576971e-05 | 6.874013e-05 | 9.890243e-05 | 0.004599227 | 0.01232625 | 0 | 2.366195e-05 | 0.04640308 | 0.06787562 | 0.08236904 | 0.09252032
10.87695 | 0 | 0.006028736 | 0.02990302 | 0.04349999 | 0.05853368 | 0.07791811 | 0 | 0.01075094 | 0.03766864 | 0.06212427 | 0.06745985 | 0.07608951
11.12017 | 0 | 0.00803882 | 0.03507894 | 0.05047609 | 0.07234555 | 0.1026293 | 0 | 0.01207975 | 0.01931965 | 0.04751882 | 0.02739661 | 0.0307763
11.36882 | 0 | 0.02248262 | 0.09739281 | 0.1400476 | 0.1775341 | 0.2216951 | 0 | 0.03344798 | 0.008359748 | 0.03087606 | 0.007604692 | 0.008488844
11.62303 | 0 | 0.03916567 | 0.1586638 | 0.2266997 | 0.2765753 | 0.3299492 | 0 | 0.05309289 | 0.00941224 | 0.02218287 | 0.004379998 | 0.004219376
11.88293 | 0 | 0.05279191 | 0.198538 | 0.2815063 | 0.3371312 | 0.3932706 | 0 | 0.06435314 | 0.02180672 | 0.02249622 | 0.01486943 | 0.01394761
12.14864 | 0 | 0.05507859 | 0.1704194 | 0.2360479 | 0.281228 | 0.3276425 | 0 | 0.04986446 | 0.04904433 | 0.03962571 | 0.03592582 | 0.03343158
12.42029 | 0 | 0.04845964 | 0.1138955 | 0.1510878 | 0.1798336 | 0.211512 | 0 | 0.0269131 | 0.08227146 | 0.06049553 | 0.06634423 | 0.06047801
12.69802 | 0 | 0.03547983 | 0.0623015 | 0.0775097 | 0.09236441 | 0.1106243 | 0 | 0.009782769 | 0.1129497 | 0.07433513 | 0.1032296 | 0.0917237
12.98195 | 0 | 0.02139075 | 0.02940773 | 0.03392813 | 0.04048993 | 0.04959112 | 0 | 0.002061617 | 0.1252477 | 0.07764328 | 0.1240875 | 0.1072814
13.27223 | 0 | 0.007724855 | 0.01062003 | 0.01225248 | 0.01462215 | 0.01790887 | 0 | 0.0007445127 | 0.1245802 | 0.07595518 | 0.1370475 | 0.1177663
13.56901 | 0 | 0.001682033 | 0.002312437 | 0.002667892 | 0.00318387 | 0.00389953 | 0 | 0.0001621124 | 0.08972808 | 0.07202654 | 0.1040482 | 0.09010913
13.87242 | 0 | 0 | 0 | 0 | 0 | 0 | 0 | 0 | 0.04632432 | 0.07293771 | 0.06913703 | 0.06867796
14.18262 | 0 | 0 | 0 | 0 | 0 | 0 | 0 | 0 | 0.01410231 | 0.0822694 | 0.06306932 | 0.08286687
14.49975 | 0 | 0 | 0 | 0 | 0 | 0 | 0 | 0 | 0 | 0.08787383 | 0.07493429 | 0.1104866
14.82397 | 0 | 0 | 0 | 0 | 0 | 0 | 0 | 0 | 0 | 0.09759158 | 0.1102772 | 0.1625978
15.15544 | 0 | 0 | 0 | 0 | 0 | 0 | 0 | 0 | 0 | 0.07472147 | 0.09173811 | 0.135263
15.49433 | 0 | 0 | 0 | 0 | 0 | 0 | 0 | 0 | 0 | 0.04158081 | 0.05289243 | 0.07798707
15.84079 | 0 | 0 | 0 | 0 | 0 | 0 | 0 | 0 | 0 | 0.01338859 | 0.01703082 | 0.02511103
16.195 | 0 | 0 | 0 | 0 | 0 | 0 | 0 | 0 | 0 | 0 | 0 | 0
16.55713 | 0 | 0 | 0 | 0 | 0 | 0 | 0 | 0 | 0 | 0 | 0 | 0
16.92735 | 0 | 0 | 0 | 0 | 0 | 0 | 0 | 0 | 0 | 0 | 0 | 0
17.30586 | 0 | 0 | 0 | 0 | 0 | 0 | 0 | 0 | 0 | 0 | 0 | 0
17.69283 | 0 | 0 | 0 | 0 | 0 | 0 | 0 | 0 | 0 | 0 | 0 | 0
18.08845 | 0 | 0 | 0 | 0 | 0 | 0 | 0 | 0 | 0 | 0 | 0 | 0
18.49292 | 0 | 0 | 0 | 0 | 0 | 0 | 0 | 0 | 0 | 0 | 0 | 0
18.90643 | 0 | 0 | 0 | 0 | 0 | 0 | 0 | 0 | 0 | 0 | 0 | 0
19.32919 | 0 | 0 | 0 | 0 | 0 | 0 | 0 | 0 | 0 | 0 | 0 | 0
19.7614 | 0 | 0 | 0 | 0 | 0 | 0 | 0 | 0 | 0 | 0 | 0 | 0
20.20328 | 0 | 0 | 0 | 0 | 0 | 0 | 0 | 0 | 0 | 0 | 0 | 0
20.65503 | 0 | 0 | 0 | 0 | 0 | 0 | 0 | 0 | 0 | 0 | 0 | 0
21.11689 | 0 | 0 | 0 | 0 | 0 | 0 | 0 | 0 | 0 | 0 | 0 | 0
21.58908 | 0 | 0 | 0 | 0 | 0 | 0 | 0 | 0 | 0 | 0 | 0 | 0
22.07182 | 0 | 0 | 0 | 0 | 0 | 0 | 0 | 0 | 0 | 0 | 0 | 0
22.56536 | 0 | 0 | 0 | 0 | 0 | 0 | 0 | 0 | 0 | 0 | 0 | 0
23.06994 | 0 | 0 | 0 | 0 | 0 | 0 | 0 | 0 | 0 | 0 | 0 | 0
23.58579 | 0 | 0 | 0 | 0 | 0 | 0 | 0 | 0 | 0 | 0 | 0 | 0
24.11318 | 0 | 0 | 0 | 0 | 0 | 0 | 0 | 0 | 0 | 0 | 0 | 0
24.65237 | 0 | 0 | 0 | 0 | 0 | 0 | 0 | 0 | 0 | 0 | 0 | 0
25.20361 | 0 | 0 | 0 | 0 | 0 | 0 | 0 | 0 | 0 | 0 | 0 | 0
25.76718 | 0 | 0 | 0 | 0 | 0 | 0 | 0 | 0 | 0 | 0 | 0 | 0
26.34335 | 0 | 0 | 0 | 0 | 0 | 0 | 0 | 0 | 0 | 0 | 0 | 0
26.9324 | 0 | 0 | 0 | 0 | 0 | 0 | 0 | 0 | 0 | 0 | 0 | 0
27.53462 | 0 | 0 | 0 | 0 | 0 | 0 | 0 | 0 | 0 | 0 | 0 | 0
28.15031 | 0 | 0 | 0 | 0 | 0 | 0 | 0 | 0 | 0 | 0 | 0 | 0
28.77977 | 0 | 0 | 0 | 0 | 0 | 0 | 0 | 0 | 0 | 0 | 0 | 0
29.4233 | 0 | 0 | 0 | 0 | 0 | 0 | 0 | 0 | 0 | 0 | 0 | 0
30.08122 | 0 | 0 | 0 | 0 | 0 | 0 | 0 | 0 | 0 | 0 | 0 | 0
30.75386 | 0 | 0 | 0 | 0 | 0 | 0 | 0 | 0 | 0 | 0 | 0 | 0
31.44153 | 0 | 0 | 0 | 0 | 0 | 0 | 0 | 0 | 0 | 0 | 0 | 0
32.14458 | 0 | 0 | 0 | 0 | 0 | 0 | 0 | 0 | 0 | 0 | 0 | 0
32.86335 | 0 | 0 | 0 | 0 | 0 | 0 | 0 | 0 | 0 | 0 | 0 | 0
33.5982 | 0 | 0 | 0 | 0 | 0 | 0 | 0 | 0 | 0 | 0 | 0 | 0
34.34947 | 0 | 0 | 0 | 0 | 0 | 0 | 0 | 0 | 0 | 0 | 0 | 0
35.11755 | 0 | 0 | 0 | 0 | 0 | 0 | 0 | 0 | 0 | 0 | 0 | 0
35.90279 | 0 | 0 | 0 | 0 | 0 | 0 | 0 | 0 | 0 | 0 | 0 | 0
36.7056 | 0 | 0 | 0 | 0 | 0 | 0 | 0 | 0 | 0 | 0 | 0 | 0
37.52636 | 0 | 0 | 0 | 0 | 0 | 0 | 0 | 0 | 0 | 0 | 0 | 0
38.36547 | 0 | 0 | 0 | 0 | 0 | 0 | 0 | 0 | 0 | 0 | 0 | 0
39.22334 | 3.311523e-07 | 0 | 0 | 0 | 0 | 0 | 0 | 0 | 0 | 0 | 0 | 0
40.1004 | 0.0001130772 | 0 | 0 | 0 | 0 | 0 | 0 | 0 | 0 | 0 | 0 | 0
40.99707 | 0.000134394 | 0 | 0 | 0 | 0 | 0 | 0 | 0 | 0 | 0 | 0 | 0
41.91379 | 0.000367487 | 0 | 0 | 0 | 0 | 0 | 0 | 0 | 0 | 0 | 0 | 0
42.851 | 0.0005766423 | 0 | 0 | 0 | 0 | 0 | 0 | 0 | 0 | 0 | 0 | 0
43.80918 | 0.0006814473 | 0 | 0 | 0 | 0 | 0 | 0 | 0 | 0 | 0 | 0 | 0
44.78878 | 0.0005072389 | 0 | 0 | 0 | 0 | 0 | 0 | 0 | 0 | 0 | 0 | 0
45.79028 | 0.00024966 | 0 | 0 | 0 | 0 | 0 | 0 | 0 | 0 | 0 | 0 | 0
46.81418 | 7.048425e-05 | 0 | 0 | 0 | 0 | 0 | 0 | 0 | 0 | 0 | 0 | 0
47.86097 | 0 | 0 | 0 | 0 | 0 | 0 | 0 | 0 | 0 | 0 | 0 | 0
48.93117 | 0 | 0 | 0 | 0 | 0 | 0 | 0 | 0 | 0 | 0 | 0 | 0
50.0253 | 0 | 0 | 0 | 0 | 0 | 0 | 0 | 0 | 0 | 0 | 0 | 0
51.14389 | 0 | 0 | 0 | 0 | 0 | 0 | 0 | 0 | 0 | 0 | 0 | 0
52.2875 | 0 | 0 | 0 | 0 | 0 | 0 | 0 | 0 | 0 | 0 | 0 | 0
53.45667 | 0 | 0 | 0 | 0 | 0 | 0 | 0 | 0 | 0 | 0 | 0 | 0
54.652 | 0 | 0 | 0 | 0 | 0 | 0 | 0 | 0 | 0 | 0 | 0 | 0
55.87405 | 0 | 0 | 0 | 0 | 0 | 0 | 0 | 0 | 0 | 0 | 0 | 0
57.12342 | 0 | 0 | 0 | 0 | 0 | 0 | 0 | 0 | 0 | 0 | 0 | 0
58.40074 | 0 | 0 | 0 | 0 | 0 | 0 | 0 | 0 | 0 | 0 | 0 | 0
59.70661 | 0 | 0 | 0 | 0 | 0 | 0 | 0 | 0 | 0 | 0 | 0 | 0
61.04168 | 0 | 0 | 0 | 0 | 0 | 0 | 0 | 0 | 0 | 0 | 0 | 0
62.40661 | 0 | 0 | 0 | 0 | 0 | 0 | 0 | 0 | 0 | 0 | 0 | 0
63.80206 | 0 | 0 | 0 | 0 | 0 | 0 | 0 | 0 | 0 | 0 | 0 | 0
65.22871 | 0 | 0 | 0 | 0 | 0 | 0 | 0 | 0 | 0 | 0 | 0 | 0
66.68726 | 0 | 0 | 0 | 0 | 0 | 0 | 0 | 0 | 0 | 0 | 0 | 0
68.17843 | 0 | 0 | 0 | 0 | 0 | 0 | 0 | 0 | 0 | 0 | 0 | 0
69.70294 | 0 | 0 | 0 | 0 | 0 | 0 | 0 | 0 | 0 | 0 | 0 | 0
71.26153 | 0 | 0 | 0 | 0 | 0 | 0 | 0 | 0 | 0 | 0 | 0 | 0
72.85498 | 0 | 0 | 0 | 0 | 0 | 0 | 0 | 0 | 0 | 0 | 0 | 0
74.48406 | 0 | 0 | 0 | 0 | 0 | 0 | 0 | 0 | 0 | 0 | 0 | 0
76.14957 | 0 | 0 | 0 | 0 | 0 | 0 | 0 | 0 | 0 | 0 | 0 | 0
77.85232 | 0 | 0 | 0 | 0 | 0 | 0 | 0 | 0 | 0 | 0 | 0 | 0
79.59314 | 0 | 0 | 0 | 0 | 0 | 0 | 0 | 0 | 0 | 0 | 0 | 0
81.37289 | 0 | 0 | 0 | 0 | 0 | 0 | 0 | 0 | 0 | 0 | 0 | 0
83.19243 | 0 | 0 | 0 | 0 | 0 | 0 | 0 | 0 | 0 | 0 | 0 | 0
85.05266 | 0 | 0 | 0 | 0 | 0 | 0 | 0 | 0 | 0 | 0 | 0 | 0
86.95449 | 0 | 0 | 0 | 0 | 0 | 0 | 0 | 0 | 0 | 0 | 0 | 0
88.89884 | 0 | 0 | 0 | 0 | 0 | 0 | 0 | 0 | 0 | 0 | 0 | 0
90.88667 | 0 | 0 | 0 | 0 | 0 | 0 | 0 | 0 | 0 | 0 | 0 | 0
92.91895 | 0 | 0 | 0 | 0 | 0 | 0 | 0 | 0 | 0 | 0 | 0 | 0
94.99667 | 0 | 0 | 0 | 0 | 0 | 0 | 0 | 0 | 0 | 0 | 0 | 0
97.12085 | 0 | 0 | 0 | 0 | 0 | 0 | 0 | 0 | 0 | 0 | 0 | 0
99.29253 | 0 | 0 | 0 | 0 | 0 | 0 | 0 | 0 | 0 | 0 | 0 | 0
101.5128 | 0 | 0 | 0 | 0 | 0 | 0 | 0 | 0 | 0 | 0 | 0 | 0
103.7826 | 0 | 0 | 0 | 0 | 0 | 0 | 0 | 0 | 0 | 0 | 0 | 0
106.1033 | 0 | 0 | 0 | 0 | 0 | 0 | 0 | 0 | 0 | 0 | 0 | 0
108.4758 | 0 | 0 | 0 | 0 | 0 | 0 | 0 | 0 | 0 | 0 | 0 | 0
110.9014 | 0 | 0 | 0 | 0 | 0 | 0 | 0 | 0 | 0 | 0 | 0 | 0
113.3812 | 0 | 0 | 0 | 0 | 0 | 0 | 0 | 0 | 0 | 0 | 0 | 0
115.9165 | 0 | 0 | 0 | 0 | 0 | 0 | 0 | 0 | 0 | 0 | 0 | 0
118.5084 | 0 | 0 | 0 | 0 | 0 | 0 | 0 | 0 | 0 | 0 | 0 | 0
121.1584 | 0 | 0 | 0 | 0 | 0 | 0 | 0 | 0 | 0 | 0 | 0 | 0
123.8675 | 0 | 0 | 0 | 0 | 0 | 0 | 0 | 0 | 0 | 0 | 0 | 0
126.6373 | 0 | 0 | 0 | 0 | 0 | 0 | 0 | 0 | 0 | 0 | 0 | 0
129.469 | 0 | 0 | 0 | 0 | 0 | 0 | 0 | 0 | 0 | 0 | 0 | 0
132.364 | 0 | 0 | 0 | 0 | 0 | 0 | 0 | 0 | 0 | 0 | 0 | 0
135.3237 | 0 | 0 | 0 | 0 | 0 | 0 | 0 | 0 | 0 | 0 | 0 | 0
138.3496 | 0 | 0 | 0 | 0 | 0 | 0 | 0 | 0 | 0 | 0 | 0 | 0
141.4432 | 0 | 0 | 0 | 0 | 0 | 0 | 0 | 0 | 0 | 0 | 0 | 0
144.6059 | 0 | 0 | 0 | 0 | 0 | 0 | 0 | 0 | 0 | 0 | 0 | 0
147.8394 | 0 | 0 | 0 | 0 | 0 | 0 | 0 | 0 | 0 | 0 | 0 | 0
151.1452 | 0 | 0 | 0 | 0 | 0 | 0 | 0 | 0 | 0 | 0 | 0 | 0
154.5249 | 0 | 0 | 0 | 0 | 0 | 0 | 0 | 0 | 0 | 0 | 0 | 0
157.9802 | 0 | 0 | 0 | 0 | 0 | 0 | 0 | 0 | 0 | 0 | 0 | 0
161.5127 | 0 | 0 | 0 | 0 | 0 | 0 | 0 | 0 | 0 | 0 | 0 | 0
165.1242 | 0 | 0 | 0 | 0 | 0 | 0 | 0 | 0 | 0 | 0 | 0 | 0
168.8165 | 0 | 0 | 0 | 0 | 0 | 0 | 0 | 0 | 0 | 0 | 0 | 0
172.5913 | 0 | 0 | 0 | 0 | 0 | 0 | 0 | 0 | 0 | 0 | 0 | 0
176.4505 | 0 | 0 | 0 | 0 | 0 | 0 | 0 | 0 | 0 | 0 | 0 | 0
180.3961 | 0 | 0 | 0 | 0 | 0 | 0 | 0 | 0 | 0 | 0 | 0 | 0
184.4298 | 0 | 0 | 0 | 0 | 0 | 0 | 0 | 0 | 0 | 0 | 0 | 0
188.5538 | 0 | 0 | 0 | 0 | 0 | 0 | 0 | 0 | 0 | 0 | 0 | 0
192.77 | 0 | 0 | 0 | 0 | 0 | 0 | 0 | 0 | 0 | 0 | 0 | 0
197.0804 | 0 | 0 | 0 | 0 | 0 | 0 | 0 | 0 | 0 | 0 | 0 | 0
201.4872 | 0 | 0 | 0 | 0 | 0 | 0 | 0 | 0 | 0 | 0 | 0 | 0
205.9926 | 0 | 0 | 0 | 0 | 0 | 0 | 0 | 0 | 0 | 0 | 0 | 0
210.5987 | 0 | 0 | 0 | 0 | 0 | 0 | 0 | 0 | 0 | 0 | 0 | 0
215.3078 | 0 | 0 | 0 | 0 | 0 | 0 | 0 | 0 | 0 | 0 | 0 | 0
220.1222 | 0 | 0 | 0 | 0 | 0 | 0 | 0 | 0 | 0 | 0 | 0 | 0
225.0443 | 0 | 0 | 0 | 0 | 0 | 0 | 0 | 0 | 0 | 0 | 0 | 0
230.0764 | 0 | 0 | 0 | 0 | 0 | 0 | 0 | 0 | 0 | 0 | 0 | 0
235.2211 | 0 | 0 | 0 | 0 | 0 | 0 | 0 | 0 | 0 | 0 | 0 | 0
240.4807 | 0 | 0 | 0 | 0 | 0 | 0 | 0 | 0 | 0 | 0 | 0 | 0
245.858 | 0 | 0 | 0 | 0 | 0 | 0 | 0 | 0 | 0 | 0 | 0 | 0
251.3556 | 0 | 0 | 0 | 0 | 0 | 0 | 0 | 0 | 0 | 0 | 0 | 0
256.976 | 0 | 0 | 0 | 0 | 0 | 0 | 0 | 0 | 0 | 0 | 0 | 0
262.7222 | 0 | 0 | 0 | 0 | 0 | 0 | 0 | 0 | 0 | 0 | 0 | 0
268.5968 | 0 | 0 | 0 | 0 | 0 | 0 | 0 | 0 | 0 | 0 | 0 | 0
274.6027 | 0 | 0 | 0 | 0 | 0 | 0 | 0 | 0 | 0 | 0 | 0 | 0
280.743 | 0 | 0 | 0 | 0 | 0 | 0 | 0 | 0 | 0 | 0 | 0 | 0
287.0206 | 0 | 0 | 0 | 0 | 0 | 0 | 0 | 0 | 0 | 0 | 0 | 0
293.4385 | 0 | 0 | 0 | 0 | 0 | 0 | 0 | 0 | 0 | 0 | 0 | 0